## Sheet1
20004.453 | 0.94979 | -0.01926
15829.126 | 0.95755 | -0.00368
12516.703 | 0.96639 | 0.0068
9909.4424 | 0.97351 | 0.01768
7835.48 | 0.97962 | 0.02441
6217.2461 | 0.98736 | 0.0288
4905.291 | 0.99404 | 0.03566
3881.2737 | 1.00197 | 0.03767
3070.9827 | 1.01038 | 0.04218
2430.7778 | 1.0173 | 0.04577
1923.1537 | 1.02459 | 0.04845
1522.4358 | 1.03201 | 0.05051
1203.8446 | 1.04085 | 0.05417
952.86591 | 1.04865 | 0.05722
754.27557 | 1.05803 | 0.05932
596.71857 | 1.06607 | 0.06156
471.96338 | 1.07578 | 0.06496
373.20856 | 1.08392 | 0.06995
295.47278 | 1.09509 | 0.07279
233.87738 | 1.10427 | 0.07535
185.05922 | 1.11444 | 0.07959
146.35823 | 1.12622 | 0.08398
115.77804 | 1.13678 | 0.09036
91.6721 | 1.14867 | 0.09612
72.51701 | 1.1633 | 0.10361
57.36816 | 1.17514 | 0.11202
45.3629 | 1.19272 | 0.12225
35.93134 | 1.21086 | 0.13422
28.40909 | 1.23131 | 0.14499
22.48202 | 1.25817 | 0.15703
17.79613 | 1.2867 | 0.16593
14.06813 | 1.32061 | 0.17261
11.1448 | 1.35329 | 0.17361
8.81772 | 1.38934 | 0.16974
6.97545 | 1.42022 | 0.16191
5.5173 | 1.44959 | 0.14955
4.36941 | 1.47163 | 0.13487
3.45686 | 1.49359 | 0.11978
2.73547 | 1.50916 | 0.10764
2.16054 | 1.52011 | 0.0949
1.70952 | 1.52819 | 0.08416
1.35352 | 1.53595 | 0.07662
1.07079 | 1.54209 | 0.07068
0.84734 | 1.54792 | 0.0674
0.67072 | 1.55313 | 0.0663
0.53067 | 1.55994 | 0.06772
0.41976 | 1.56606 | 0.07363
0.33183 | 1.56999 | 0.08201
0.26261 | 1.57396 | 0.08992
0.20791 | 1.57929 | 0.09912
0.16452 | 1.58907 | 0.11092
0.13007 | 1.59985 | 0.12547
0.10309 | 1.61333 | 0.14259
0.08153 | 1.63324 | 0.1622
0.06443 | 1.65936 | 0.18942
0.05102 | 1.69132 | 0.22757
0.04042 | 1.71457 | 0.27613
0.03192 | 1.73023 | 0.32226
0.02528 | 1.74937 | 0.36008
0.01999 | 1.7824 | 0.39086