## Sheet1
20004.453 | 0.97048 | -0.01809
15829.126 | 0.97972 | -0.00386
12516.703 | 0.98597 | 0.00854
9909.4424 | 0.99376 | 0.01629
7835.48 | 1.00128 | 0.02469
6217.2461 | 1.00842 | 0.02919
4905.291 | 1.01558 | 0.03393
3881.2737 | 1.02235 | 0.03711
3070.9827 | 1.03046 | 0.04174
2430.7778 | 1.03626 | 0.04527
1923.1537 | 1.04592 | 0.04824
1522.4358 | 1.05296 | 0.05073
1203.8446 | 1.06087 | 0.05284
952.86591 | 1.07028 | 0.05731
754.27557 | 1.0784 | 0.05955
596.71857 | 1.08671 | 0.06184
471.96338 | 1.0965 | 0.06452
373.20856 | 1.1074 | 0.06676
295.47278 | 1.11499 | 0.07229
233.87738 | 1.12567 | 0.07497
185.05922 | 1.13531 | 0.07991
146.35823 | 1.14661 | 0.08479
115.77804 | 1.157 | 0.08858
91.6721 | 1.17054 | 0.09622
72.51701 | 1.18311 | 0.10403
57.36816 | 1.19809 | 0.11292
45.3629 | 1.21221 | 0.12248
35.93134 | 1.23204 | 0.13339
28.40909 | 1.25337 | 0.14448
22.48202 | 1.27792 | 0.1559
17.79613 | 1.30714 | 0.1658
14.06813 | 1.33893 | 0.17183
11.1448 | 1.37417 | 0.17204
8.81772 | 1.40801 | 0.16892
6.97545 | 1.44171 | 0.1607
5.5173 | 1.4673 | 0.14576
4.36941 | 1.49158 | 0.13378
3.45686 | 1.50988 | 0.11846
2.73547 | 1.52632 | 0.10406
2.16054 | 1.53894 | 0.09223
1.70952 | 1.54737 | 0.08424
1.35352 | 1.55346 | 0.07682
1.07079 | 1.55941 | 0.07108
0.84734 | 1.56549 | 0.06792
0.67072 | 1.56991 | 0.06631
0.53067 | 1.57565 | 0.06687
0.41976 | 1.58207 | 0.06977
0.33183 | 1.59013 | 0.0773
0.26261 | 1.59784 | 0.0891
0.20791 | 1.60265 | 0.1034
0.16452 | 1.6074 | 0.11776
0.13007 | 1.61548 | 0.13137
0.10309 | 1.62752 | 0.14777
0.08153 | 1.6443 | 0.16731
0.06443 | 1.66528 | 0.19055
0.05102 | 1.69206 | 0.21353
0.04042 | 1.73198 | 0.2474
0.03192 | 1.77481 | 0.29884
0.02528 | 1.80675 | 0.36203
0.01999 | 1.829 | 0.4215