## Sheet1
20004.453 | 1.07323 | -0.01933
15829.126 | 1.08236 | -0.0045
12516.703 | 1.0882 | 0.00724
9909.4424 | 1.09646 | 0.01558
7835.48 | 1.10327 | 0.02345
6217.2461 | 1.11147 | 0.0294
4905.291 | 1.11827 | 0.03446
3881.2737 | 1.12616 | 0.03875
3070.9827 | 1.1331 | 0.04207
2430.7778 | 1.13987 | 0.04485
1923.1537 | 1.14701 | 0.04734
1522.4358 | 1.15666 | 0.0507
1203.8446 | 1.1644 | 0.05364
952.86591 | 1.17165 | 0.05628
754.27557 | 1.18076 | 0.05834
596.71857 | 1.19036 | 0.06252
471.96338 | 1.19884 | 0.06534
373.20856 | 1.20796 | 0.06851
295.47278 | 1.21686 | 0.07258
233.87738 | 1.22792 | 0.07507
185.05922 | 1.23764 | 0.07875
146.35823 | 1.24865 | 0.08488
115.77804 | 1.2607 | 0.09024
91.6721 | 1.27389 | 0.09679
72.51701 | 1.28645 | 0.10354
57.36816 | 1.30067 | 0.11255
45.3629 | 1.31587 | 0.1223
35.93134 | 1.33397 | 0.13214
28.40909 | 1.35346 | 0.14442
22.48202 | 1.3798 | 0.15562
17.79613 | 1.40941 | 0.165
14.06813 | 1.44285 | 0.17117
11.1448 | 1.4774 | 0.17286
8.81772 | 1.51066 | 0.16742
6.97545 | 1.54025 | 0.15977
5.5173 | 1.56956 | 0.14657
4.36941 | 1.59256 | 0.132
3.45686 | 1.61283 | 0.11771
2.73547 | 1.62724 | 0.10468
2.16054 | 1.63756 | 0.09289
1.70952 | 1.64679 | 0.08226
1.35352 | 1.65376 | 0.07482
1.07079 | 1.66017 | 0.06983
0.84734 | 1.66526 | 0.06564
0.67072 | 1.67095 | 0.0655
0.53067 | 1.67799 | 0.06703
0.41976 | 1.68404 | 0.07284
0.33183 | 1.68797 | 0.0812
0.26261 | 1.69192 | 0.08954
0.20791 | 1.69797 | 0.0984
0.16452 | 1.70681 | 0.10957
0.13007 | 1.71787 | 0.12485
0.10309 | 1.73149 | 0.14148
0.08153 | 1.75173 | 0.16101
0.06443 | 1.77852 | 0.18852
0.05102 | 1.80922 | 0.22757
0.04042 | 1.83297 | 0.27544
0.03192 | 1.84958 | 0.32163
0.02528 | 1.86962 | 0.35744
0.01999 | 1.90245 | 0.38928