## Sheet1
20004.453 | 0.89888 | -0.01735
15829.126 | 0.90542 | -0.00402
12516.703 | 0.91503 | 0.0082
9909.4424 | 0.92074 | 0.0168
7835.48 | 0.93057 | 0.02347
6217.2461 | 0.93733 | 0.03098
4905.291 | 0.9433 | 0.03601
3881.2737 | 0.95083 | 0.03873
3070.9827 | 0.9576 | 0.04254
2430.7778 | 0.96598 | 0.0453
1923.1537 | 0.97382 | 0.04854
1522.4358 | 0.98201 | 0.05064
1203.8446 | 0.99068 | 0.05526
952.86591 | 0.99854 | 0.05763
754.27557 | 1.00735 | 0.05885
596.71857 | 1.017 | 0.06197
471.96338 | 1.02762 | 0.0646
373.20856 | 1.03675 | 0.06854
295.47278 | 1.0464 | 0.07187
233.87738 | 1.05678 | 0.07687
185.05922 | 1.06606 | 0.07986
146.35823 | 1.07749 | 0.08485
115.77804 | 1.08825 | 0.09039
91.6721 | 1.10158 | 0.09704
72.51701 | 1.11261 | 0.1036
57.36816 | 1.12847 | 0.10861
45.3629 | 1.14488 | 0.11862
35.93134 | 1.16175 | 0.13125
28.40909 | 1.18098 | 0.14058
22.48202 | 1.20736 | 0.15235
17.79613 | 1.23951 | 0.16087
14.06813 | 1.27263 | 0.15529
11.1448 | 1.3003 | 0.16311
8.81772 | 1.33053 | 0.14345
6.97545 | 1.37114 | 0.13491
5.5173 | 1.3851 | 0.13632
4.36941 | 1.39137 | 0.11854
3.45686 | 1.40238 | 0.08904
2.73547 | 1.42643 | 0.06383
2.16054 | 1.45472 | 0.0578
1.70952 | 1.47217 | 0.06988
1.35352 | 1.46538 | 0.08723
1.07079 | 1.44093 | 0.09343
0.84734 | 1.41171 | 0.07723
0.67072 | 1.3992 | 0.04727
0.53067 | 1.40787 | 0.00698
0.41976 | 1.44421 | -0.01873
0.33183 | 1.4913 | -0.01399
0.26261 | 1.52973 | 0.02282
0.20791 | 1.54076 | 0.08105
0.16452 | 1.51686 | 0.13998
0.13007 | 1.46164 | 0.18094
0.10309 | 1.38962 | 0.18321
0.08153 | 1.32733 | 0.13463
0.06443 | 1.30634 | 0.05294
0.05102 | 1.37282 | -0.06704
0.04042 | 1.54942 | -0.13754
0.03192 | 1.79805 | -0.08285
0.02528 | 2.02096 | 0.14466
0.01999 | 2.09899 | 0.52177