## Sheet1
20004.453 | 0.94911 | -0.01813
15829.126 | 0.95714 | -0.00294
12516.703 | 0.96378 | 0.00734
9909.4424 | 0.97176 | 0.01698
7835.48 | 0.98143 | 0.02313
6217.2461 | 0.98578 | 0.02912
4905.291 | 0.99392 | 0.03373
3881.2737 | 1.00075 | 0.03901
3070.9827 | 1.00814 | 0.04178
2430.7778 | 1.015 | 0.04514
1923.1537 | 1.02372 | 0.04751
1522.4358 | 1.03208 | 0.05137
1203.8446 | 1.04072 | 0.05401
952.86591 | 1.04936 | 0.05725
754.27557 | 1.05804 | 0.05974
596.71857 | 1.06806 | 0.06077
471.96338 | 1.07696 | 0.06742
373.20856 | 1.08547 | 0.06804
295.47278 | 1.09564 | 0.07147
233.87738 | 1.10662 | 0.07664
185.05922 | 1.11764 | 0.0794
146.35823 | 1.12771 | 0.08368
115.77804 | 1.13917 | 0.08999
91.6721 | 1.15251 | 0.09495
72.51701 | 1.16326 | 0.10308
57.36816 | 1.17653 | 0.11104
45.3629 | 1.19074 | 0.1188
35.93134 | 1.21388 | 0.1313
28.40909 | 1.23203 | 0.14121
22.48202 | 1.25928 | 0.15373
17.79613 | 1.29206 | 0.15936
14.06813 | 1.31954 | 0.15481
11.1448 | 1.35431 | 0.16298
8.81772 | 1.37742 | 0.14399
6.97545 | 1.41434 | 0.12804
5.5173 | 1.44282 | 0.13305
4.36941 | 1.44495 | 0.12417
3.45686 | 1.4454 | 0.09676
2.73547 | 1.4623 | 0.06538
2.16054 | 1.49091 | 0.04661
1.70952 | 1.51842 | 0.05055
1.35352 | 1.52932 | 0.07159
1.07079 | 1.51432 | 0.09244
0.84734 | 1.48208 | 0.09685
0.67072 | 1.45333 | 0.07852
0.53067 | 1.43868 | 0.03757
0.41976 | 1.45624 | -0.00459
0.33183 | 1.501 | -0.02518
0.26261 | 1.55288 | -0.0117
0.20791 | 1.58999 | 0.0342
0.16452 | 1.59722 | 0.0994
0.13007 | 1.56717 | 0.16765
0.10309 | 1.50154 | 0.21315
0.08153 | 1.41353 | 0.20998
0.06443 | 1.34449 | 0.16276
0.05102 | 1.32969 | 0.03842
0.04042 | 1.42875 | -0.10288
0.03192 | 1.655 | -0.17683
0.02528 | 1.95162 | -0.09027
0.01999 | 2.2067 | 0.20241