## Sheet1
20004.453 | 0.89088 | -0.02449
15829.126 | 0.89757 | -0.00952
12516.703 | 0.90389 | 0.00066
9909.4424 | 0.91082 | 0.01029
7835.48 | 0.91863 | 0.01873
6217.2461 | 0.92239 | 0.02338
4905.291 | 0.93002 | 0.02765
3881.2737 | 0.93718 | 0.03354
3070.9827 | 0.94335 | 0.03642
2430.7778 | 0.95053 | 0.04053
1923.1537 | 0.95791 | 0.04296
1522.4358 | 0.96445 | 0.04694
1203.8446 | 0.97257 | 0.04876
952.86591 | 0.97975 | 0.05194
754.27557 | 0.98792 | 0.05427
596.71857 | 0.99559 | 0.05621
471.96338 | 1.00336 | 0.05937
373.20856 | 1.0129 | 0.06274
295.47278 | 1.02019 | 0.06558
233.87738 | 1.03114 | 0.06956
185.05922 | 1.04045 | 0.07375
146.35823 | 1.0511 | 0.07906
115.77804 | 1.06382 | 0.08369
91.6721 | 1.07555 | 0.0892
72.51701 | 1.0925 | 0.09482
57.36816 | 1.1105 | 0.09886
45.3629 | 1.12922 | 0.10139
35.93134 | 1.14982 | 0.10124
28.40909 | 1.16886 | 0.09739
22.48202 | 1.1865 | 0.09139
17.79613 | 1.20285 | 0.08319
14.06813 | 1.21661 | 0.07427
11.1448 | 1.2254 | 0.06526
8.81772 | 1.23524 | 0.05875
6.97545 | 1.23884 | 0.05139
5.5173 | 1.24409 | 0.04378
4.36941 | 1.24953 | 0.03817
3.45686 | 1.25548 | 0.03553
2.73547 | 1.25734 | 0.03802
2.16054 | 1.25679 | 0.03801
1.70952 | 1.25538 | 0.03513
1.35352 | 1.25579 | 0.02989
1.07079 | 1.26178 | 0.02455
0.84734 | 1.27303 | 0.02256
0.67072 | 1.28626 | 0.02773
0.53067 | 1.29805 | 0.04338
0.41976 | 1.3 | 0.06651
0.33183 | 1.28804 | 0.08754
0.26261 | 1.26656 | 0.0958
0.20791 | 1.24613 | 0.08614
0.16452 | 1.24194 | 0.05718
0.13007 | 1.26664 | 0.02
0.10309 | 1.32995 | -0.00464
0.08153 | 1.42756 | 0.01298
0.06443 | 1.52389 | 0.08676
0.05102 | 1.58439 | 0.24694
0.04042 | 1.53774 | 0.43977
0.03192 | 1.36292 | 0.58452
0.02528 | 1.10182 | 0.57983
0.01999 | 0.85974 | 0.35659