## Sheet1
20004.453 | 0.95325 | -0.02587
15829.126 | 0.95879 | -0.01141
12516.703 | 0.9658 | 0.0008
9909.4424 | 0.9756 | 0.01066
7835.48 | 0.9799 | 0.01931
6217.2461 | 0.98692 | 0.02395
4905.291 | 0.9942 | 0.03063
3881.2737 | 1.00073 | 0.03367
3070.9827 | 1.00717 | 0.03744
2430.7778 | 1.0128 | 0.04154
1923.1537 | 1.02024 | 0.04363
1522.4358 | 1.02744 | 0.04614
1203.8446 | 1.03483 | 0.04965
952.86591 | 1.04327 | 0.05093
754.27557 | 1.05195 | 0.0549
596.71857 | 1.05859 | 0.05706
471.96338 | 1.06597 | 0.05965
373.20856 | 1.07673 | 0.0643
295.47278 | 1.08583 | 0.06634
233.87738 | 1.09486 | 0.06935
185.05922 | 1.10385 | 0.07357
146.35823 | 1.11573 | 0.07906
115.77804 | 1.12768 | 0.08429
91.6721 | 1.14104 | 0.08855
72.51701 | 1.15625 | 0.09648
57.36816 | 1.17332 | 0.09786
45.3629 | 1.1931 | 0.10118
35.93134 | 1.21402 | 0.09988
28.40909 | 1.23167 | 0.09645
22.48202 | 1.24903 | 0.08996
17.79613 | 1.26579 | 0.08305
14.06813 | 1.27949 | 0.07324
11.1448 | 1.28777 | 0.06629
8.81772 | 1.29626 | 0.05568
6.97545 | 1.3034 | 0.04915
5.5173 | 1.30803 | 0.04501
4.36941 | 1.30809 | 0.04079
3.45686 | 1.31393 | 0.03437
2.73547 | 1.31887 | 0.03045
2.16054 | 1.32542 | 0.03072
1.70952 | 1.32908 | 0.03582
1.35352 | 1.32662 | 0.03961
1.07079 | 1.32303 | 0.04165
0.84734 | 1.31894 | 0.03775
0.67072 | 1.32 | 0.03151
0.53067 | 1.32926 | 0.02303
0.41976 | 1.34883 | 0.02151
0.33183 | 1.37452 | 0.03369
0.26261 | 1.39566 | 0.06331
0.20791 | 1.39931 | 0.10659
0.16452 | 1.37737 | 0.14735
0.13007 | 1.33234 | 0.16733
0.10309 | 1.28541 | 0.14811
0.08153 | 1.26349 | 0.08817
0.06443 | 1.28828 | 0.01384
0.05102 | 1.39975 | -0.06666
0.04042 | 1.59854 | -0.07046
0.03192 | 1.82749 | 0.0686
0.02528 | 1.97512 | 0.37078
0.01999 | 1.91747 | 0.77508