## Sheet1
20004.453 | 0.99633 | -0.02527
15829.126 | 1.00278 | -0.01014
12516.703 | 1.00889 | 0.00139
9909.4424 | 1.016 | 0.01089
7835.48 | 1.02262 | 0.01756
6217.2461 | 1.02876 | 0.02231
4905.291 | 1.03566 | 0.02822
3881.2737 | 1.04285 | 0.03301
3070.9827 | 1.04974 | 0.03574
2430.7778 | 1.05658 | 0.0414
1923.1537 | 1.06426 | 0.04422
1522.4358 | 1.07026 | 0.04575
1203.8446 | 1.07891 | 0.04868
952.86591 | 1.08585 | 0.05008
754.27557 | 1.09316 | 0.05383
596.71857 | 1.10264 | 0.05649
471.96338 | 1.10986 | 0.05927
373.20856 | 1.1185 | 0.06189
295.47278 | 1.12647 | 0.06681
233.87738 | 1.13798 | 0.06844
185.05922 | 1.14684 | 0.07519
146.35823 | 1.15644 | 0.07921
115.77804 | 1.17039 | 0.08439
91.6721 | 1.18324 | 0.08863
72.51701 | 1.20016 | 0.09406
57.36816 | 1.21535 | 0.09858
45.3629 | 1.23626 | 0.09976
35.93134 | 1.25415 | 0.10009
28.40909 | 1.27454 | 0.09568
22.48202 | 1.2908 | 0.08798
17.79613 | 1.30578 | 0.08059
14.06813 | 1.32083 | 0.07337
11.1448 | 1.32891 | 0.06385
8.81772 | 1.33822 | 0.05528
6.97545 | 1.34459 | 0.04907
5.5173 | 1.34729 | 0.04432
4.36941 | 1.34875 | 0.03637
3.45686 | 1.35562 | 0.03286
2.73547 | 1.36204 | 0.03122
2.16054 | 1.36456 | 0.03473
1.70952 | 1.36301 | 0.03826
1.35352 | 1.3603 | 0.03708
1.07079 | 1.35851 | 0.03257
0.84734 | 1.36209 | 0.02636
0.67072 | 1.37111 | 0.02256
0.53067 | 1.38798 | 0.02355
0.41976 | 1.40728 | 0.03705
0.33183 | 1.41893 | 0.06437
0.26261 | 1.41481 | 0.09716
0.20791 | 1.39224 | 0.12232
0.16452 | 1.35911 | 0.1258
0.13007 | 1.33054 | 0.10132
0.10309 | 1.33156 | 0.05091
0.08153 | 1.38157 | -0.00624
0.06443 | 1.47536 | -0.03664
0.05102 | 1.6347 | -0.00091
0.04042 | 1.78234 | 0.1531
0.03192 | 1.83372 | 0.40916
0.02528 | 1.71127 | 0.69114
0.01999 | 1.39724 | 0.86582