## Sheet1
20004.453 | 0.88469 | -0.03198
15829.126 | 0.8904 | -0.01526
12516.703 | 0.89583 | -0.00283
9909.4424 | 0.90248 | 0.00653
7835.48 | 0.90654 | 0.01539
6217.2461 | 0.91486 | 0.02102
4905.291 | 0.9195 | 0.02547
3881.2737 | 0.92746 | 0.03106
3070.9827 | 0.932 | 0.03509
2430.7778 | 0.94009 | 0.03849
1923.1537 | 0.94672 | 0.04092
1522.4358 | 0.95493 | 0.04414
1203.8446 | 0.96062 | 0.04723
952.86591 | 0.96904 | 0.04905
754.27557 | 0.97694 | 0.0541
596.71857 | 0.98318 | 0.05618
471.96338 | 0.99235 | 0.05919
373.20856 | 0.9995 | 0.06198
295.47278 | 1.00888 | 0.06479
233.87738 | 1.0196 | 0.06868
185.05922 | 1.02862 | 0.07383
146.35823 | 1.03907 | 0.0793
115.77804 | 1.0505 | 0.08387
91.6721 | 1.06525 | 0.08957
72.51701 | 1.07907 | 0.09513
57.36816 | 1.09666 | 0.10007
45.3629 | 1.11436 | 0.10306
35.93134 | 1.13571 | 0.10381
28.40909 | 1.15593 | 0.10129
22.48202 | 1.17596 | 0.09394
17.79613 | 1.19334 | 0.08801
14.06813 | 1.20743 | 0.07774
11.1448 | 1.21768 | 0.06819
8.81772 | 1.22543 | 0.05944
6.97545 | 1.23548 | 0.05343
5.5173 | 1.23874 | 0.04662
4.36941 | 1.24098 | 0.0412
3.45686 | 1.24416 | 0.03565
2.73547 | 1.24919 | 0.03208
2.16054 | 1.25366 | 0.03163
1.70952 | 1.25756 | 0.03318
1.35352 | 1.2579 | 0.03515
1.07079 | 1.25735 | 0.03713
0.84734 | 1.25642 | 0.03675
0.67072 | 1.25799 | 0.03562
0.53067 | 1.26364 | 0.03478
0.41976 | 1.27259 | 0.03612
0.33183 | 1.28514 | 0.04319
0.26261 | 1.29648 | 0.05709
0.20791 | 1.30266 | 0.07616
0.16452 | 1.30261 | 0.0951
0.13007 | 1.2996 | 0.10908
0.10309 | 1.29912 | 0.11618
0.08153 | 1.30626 | 0.12074
0.06443 | 1.32229 | 0.12862
0.05102 | 1.34641 | 0.13958
0.04042 | 1.37998 | 0.15727
0.03192 | 1.42046 | 0.19027
0.02528 | 1.45716 | 0.23921
0.01999 | 1.48294 | 0.29546