## Sheet1
20004.453 | 0.89146 | -0.03238
15829.126 | 0.89733 | -0.01501
12516.703 | 0.90289 | -0.00381
9909.4424 | 0.90867 | 0.00711
7835.48 | 0.91357 | 0.01177
6217.2461 | 0.92102 | 0.02056
4905.291 | 0.92649 | 0.02684
3881.2737 | 0.93462 | 0.03097
3070.9827 | 0.93869 | 0.03469
2430.7778 | 0.94586 | 0.03813
1923.1537 | 0.95296 | 0.04273
1522.4358 | 0.95771 | 0.04265
1203.8446 | 0.96618 | 0.0471
952.86591 | 0.97506 | 0.04995
754.27557 | 0.98141 | 0.05307
596.71857 | 0.98938 | 0.05593
471.96338 | 0.9971 | 0.05878
373.20856 | 1.00489 | 0.0615
295.47278 | 1.01416 | 0.06563
233.87738 | 1.0231 | 0.06953
185.05922 | 1.03416 | 0.07319
146.35823 | 1.04399 | 0.079
115.77804 | 1.05639 | 0.08417
91.6721 | 1.06921 | 0.08976
72.51701 | 1.08335 | 0.09592
57.36816 | 1.1028 | 0.10013
45.3629 | 1.12131 | 0.10507
35.93134 | 1.14132 | 0.10433
28.40909 | 1.16171 | 0.10223
22.48202 | 1.18334 | 0.09502
17.79613 | 1.1989 | 0.08781
14.06813 | 1.21181 | 0.07706
11.1448 | 1.2227 | 0.06866
8.81772 | 1.23204 | 0.06111
6.97545 | 1.23966 | 0.05359
5.5173 | 1.24462 | 0.04538
4.36941 | 1.24844 | 0.04006
3.45686 | 1.25142 | 0.03627
2.73547 | 1.25452 | 0.03361
2.16054 | 1.2571 | 0.03141
1.70952 | 1.25943 | 0.03073
1.35352 | 1.26242 | 0.02995
1.07079 | 1.26516 | 0.03117
0.84734 | 1.26782 | 0.03397
0.67072 | 1.27048 | 0.0359
0.53067 | 1.27398 | 0.03907
0.41976 | 1.27804 | 0.04452
0.33183 | 1.28229 | 0.05115
0.26261 | 1.28582 | 0.05813
0.20791 | 1.29154 | 0.0659
0.16452 | 1.29918 | 0.07485
0.13007 | 1.30808 | 0.08706
0.10309 | 1.31691 | 0.10112
0.08153 | 1.32672 | 0.11586
0.06443 | 1.34117 | 0.13336
0.05102 | 1.36109 | 0.15315
0.04042 | 1.38122 | 0.18158
0.03192 | 1.39988 | 0.21251
0.02528 | 1.42021 | 0.2404
0.01999 | 1.4485 | 0.26879