## Sheet1
20004.453 | 0.97584 | -0.0317
15829.126 | 0.9795 | -0.01563
12516.703 | 0.98492 | -0.00227
9909.4424 | 0.9932 | 0.005
7835.48 | 0.99833 | 0.01364
6217.2461 | 1.00492 | 0.02173
4905.291 | 1.0117 | 0.02649
3881.2737 | 1.01687 | 0.03312
3070.9827 | 1.02403 | 0.03559
2430.7778 | 1.02929 | 0.0382
1923.1537 | 1.03577 | 0.04152
1522.4358 | 1.04446 | 0.04359
1203.8446 | 1.05083 | 0.04692
952.86591 | 1.05861 | 0.05015
754.27557 | 1.06615 | 0.05292
596.71857 | 1.07443 | 0.05577
471.96338 | 1.08174 | 0.05903
373.20856 | 1.09046 | 0.06254
295.47278 | 1.09976 | 0.06603
233.87738 | 1.10932 | 0.06995
185.05922 | 1.1166 | 0.07463
146.35823 | 1.12959 | 0.07845
115.77804 | 1.14221 | 0.08346
91.6721 | 1.15441 | 0.09004
72.51701 | 1.16976 | 0.09469
57.36816 | 1.18596 | 0.0995
45.3629 | 1.20581 | 0.10209
35.93134 | 1.22665 | 0.10385
28.40909 | 1.24746 | 0.1006
22.48202 | 1.26591 | 0.09481
17.79613 | 1.2826 | 0.08658
14.06813 | 1.29502 | 0.07719
11.1448 | 1.30722 | 0.06828
8.81772 | 1.31616 | 0.06005
6.97545 | 1.32217 | 0.05051
5.5173 | 1.32775 | 0.04626
4.36941 | 1.33133 | 0.04
3.45686 | 1.33408 | 0.03634
2.73547 | 1.33662 | 0.03381
2.16054 | 1.34026 | 0.03062
1.70952 | 1.34331 | 0.03037
1.35352 | 1.34462 | 0.0308
1.07079 | 1.34803 | 0.03141
0.84734 | 1.35034 | 0.03309
0.67072 | 1.35332 | 0.03547
0.53067 | 1.35635 | 0.03963
0.41976 | 1.3594 | 0.04441
0.33183 | 1.36426 | 0.0492
0.26261 | 1.36955 | 0.0567
0.20791 | 1.3754 | 0.06591
0.16452 | 1.38124 | 0.07565
0.13007 | 1.38991 | 0.0858
0.10309 | 1.40093 | 0.09898
0.08153 | 1.41402 | 0.11651
0.06443 | 1.42685 | 0.13802
0.05102 | 1.43811 | 0.15934
0.04042 | 1.45457 | 0.17949
0.03192 | 1.47839 | 0.20337
0.02528 | 1.50612 | 0.23313
0.01999 | 1.53382 | 0.26622