## Sheet1
20004.453 | 0.41455 | -0.02688
15829.126 | 0.41997 | -0.00831
12516.703 | 0.42703 | 0.00679
9909.4424 | 0.43484 | 0.01774
7835.48 | 0.43991 | 0.02939
6217.2461 | 0.45246 | 0.03832
4905.291 | 0.46084 | 0.04702
3881.2737 | 0.46844 | 0.05459
3070.9827 | 0.47901 | 0.06292
2430.7778 | 0.49045 | 0.06957
1923.1537 | 0.50213 | 0.07539
1522.4358 | 0.51301 | 0.08123
1203.8446 | 0.52604 | 0.08849
952.86591 | 0.54166 | 0.09604
754.27557 | 0.55624 | 0.10363
596.71857 | 0.57199 | 0.11105
471.96338 | 0.58928 | 0.11852
373.20856 | 0.60557 | 0.12594
295.47278 | 0.62733 | 0.13153
233.87738 | 0.64496 | 0.13927
185.05922 | 0.66757 | 0.1457
146.35823 | 0.68985 | 0.15242
115.77804 | 0.71412 | 0.1604
91.6721 | 0.73864 | 0.16575
72.51701 | 0.76339 | 0.17381
57.36816 | 0.78968 | 0.17877
45.3629 | 0.81551 | 0.18607
35.93134 | 0.84453 | 0.19764
28.40909 | 0.87003 | 0.20427
22.48202 | 0.90395 | 0.21695
17.79613 | 0.94467 | 0.2272
14.06813 | 0.98732 | 0.22377
11.1448 | 1.0265 | 0.23523
8.81772 | 1.07073 | 0.21443
6.97545 | 1.12787 | 0.20451
5.5173 | 1.15508 | 0.2085
4.36941 | 1.16889 | 0.18362
3.45686 | 1.18848 | 0.14498
2.73547 | 1.22512 | 0.10953
2.16054 | 1.2664 | 0.09544
1.70952 | 1.29328 | 0.1061
1.35352 | 1.29013 | 0.1269
1.07079 | 1.25986 | 0.13435
0.84734 | 1.21948 | 0.11257
0.67072 | 1.19498 | 0.0689
0.53067 | 1.20438 | 0.00058
0.41976 | 1.26173 | -0.05187
0.33183 | 1.35007 | -0.05592
0.26261 | 1.4318 | 0.00399
0.20791 | 1.46269 | 0.11595
0.16452 | 1.41449 | 0.23934
0.13007 | 1.29241 | 0.318
0.10309 | 1.13882 | 0.30724
0.08153 | 1.02085 | 0.19497
0.06443 | 0.99085 | 0.04112
0.05102 | 1.09845 | -0.15058
0.04042 | 1.35841 | -0.2557
0.03192 | 1.68815 | -0.17915
0.02528 | 1.92761 | 0.11673
0.01999 | 1.91092 | 0.47751