## Sheet1
20004.453 | 0.3994 | -0.02949
15829.126 | 0.40433 | -0.0105
12516.703 | 0.41075 | 0.00309
9909.4424 | 0.41843 | 0.01616
7835.48 | 0.42563 | 0.02695
6217.2461 | 0.43376 | 0.03788
4905.291 | 0.44254 | 0.04622
3881.2737 | 0.45331 | 0.05535
3070.9827 | 0.46205 | 0.06163
2430.7778 | 0.47345 | 0.06787
1923.1537 | 0.4844 | 0.07393
1522.4358 | 0.49684 | 0.08278
1203.8446 | 0.50917 | 0.08789
952.86591 | 0.52255 | 0.09639
754.27557 | 0.53698 | 0.10251
596.71857 | 0.55341 | 0.10746
471.96338 | 0.56916 | 0.1145
373.20856 | 0.5877 | 0.12203
295.47278 | 0.6074 | 0.12782
233.87738 | 0.62647 | 0.13365
185.05922 | 0.64731 | 0.1396
146.35823 | 0.66801 | 0.14684
115.77804 | 0.69188 | 0.15265
91.6721 | 0.71553 | 0.15958
72.51701 | 0.74147 | 0.1646
57.36816 | 0.7695 | 0.17007
45.3629 | 0.79874 | 0.17425
35.93134 | 0.82924 | 0.1761
28.40909 | 0.86175 | 0.17362
22.48202 | 0.8921 | 0.16991
17.79613 | 0.92399 | 0.16031
14.06813 | 0.95275 | 0.15099
11.1448 | 0.9736 | 0.13778
8.81772 | 0.99752 | 0.12303
6.97545 | 1.01018 | 0.11343
5.5173 | 1.02289 | 0.09993
4.36941 | 1.03559 | 0.08757
3.45686 | 1.04816 | 0.07736
2.73547 | 1.05913 | 0.07516
2.16054 | 1.06346 | 0.07439
1.70952 | 1.06529 | 0.0713
1.35352 | 1.06742 | 0.06599
1.07079 | 1.07312 | 0.05761
0.84734 | 1.08368 | 0.05145
0.67072 | 1.0993 | 0.0497
0.53067 | 1.11972 | 0.05715
0.41976 | 1.13579 | 0.07718
0.33183 | 1.13774 | 0.10624
0.26261 | 1.12337 | 0.13057
0.20791 | 1.09906 | 0.13953
0.16452 | 1.0767 | 0.1245
0.13007 | 1.07484 | 0.08834
0.10309 | 1.10965 | 0.04418
0.08153 | 1.19576 | 0.01886
0.06443 | 1.31147 | 0.04318
0.05102 | 1.44719 | 0.15781
0.04042 | 1.51703 | 0.37139
0.03192 | 1.449 | 0.62036
0.02528 | 1.22603 | 0.8005
0.01999 | 0.89442 | 0.80136