## Sheet1
20004.453 | 0.39617 | -0.03353
15829.126 | 0.40079 | -0.01448
12516.703 | 0.40801 | 0.00133
9909.4424 | 0.41275 | 0.01513
7835.48 | 0.42026 | 0.0255
6217.2461 | 0.42758 | 0.03491
4905.291 | 0.43642 | 0.04504
3881.2737 | 0.44599 | 0.05307
3070.9827 | 0.45756 | 0.06135
2430.7778 | 0.46593 | 0.0685
1923.1537 | 0.47889 | 0.07538
1522.4358 | 0.49062 | 0.08084
1203.8446 | 0.5039 | 0.08912
952.86591 | 0.51702 | 0.09649
754.27557 | 0.53262 | 0.10243
596.71857 | 0.54762 | 0.10891
471.96338 | 0.56495 | 0.11545
373.20856 | 0.58286 | 0.12073
295.47278 | 0.60231 | 0.12863
233.87738 | 0.62118 | 0.13369
185.05922 | 0.64279 | 0.13891
146.35823 | 0.66526 | 0.1467
115.77804 | 0.68761 | 0.15225
91.6721 | 0.71168 | 0.15789
72.51701 | 0.73851 | 0.16485
57.36816 | 0.76614 | 0.1682
45.3629 | 0.79513 | 0.17373
35.93134 | 0.82528 | 0.17391
28.40909 | 0.85618 | 0.17298
22.48202 | 0.88784 | 0.16814
17.79613 | 0.91891 | 0.16085
14.06813 | 0.94507 | 0.14872
11.1448 | 0.96896 | 0.13415
8.81772 | 0.98973 | 0.12098
6.97545 | 1.00477 | 0.10842
5.5173 | 1.01728 | 0.09529
4.36941 | 1.02711 | 0.08388
3.45686 | 1.037 | 0.07449
2.73547 | 1.04442 | 0.06827
2.16054 | 1.04975 | 0.06266
1.70952 | 1.05548 | 0.0578
1.35352 | 1.06103 | 0.05557
1.07079 | 1.0669 | 0.05452
0.84734 | 1.07112 | 0.05474
0.67072 | 1.07542 | 0.05542
0.53067 | 1.08179 | 0.0573
0.41976 | 1.08817 | 0.06094
0.33183 | 1.09356 | 0.06668
0.26261 | 1.09967 | 0.0732
0.20791 | 1.10745 | 0.08095
0.16452 | 1.11721 | 0.09202
0.13007 | 1.12644 | 0.10689
0.10309 | 1.13525 | 0.12376
0.08153 | 1.14536 | 0.14135
0.06443 | 1.1591 | 0.16161
0.05102 | 1.17926 | 0.18534
0.04042 | 1.20035 | 0.21637
0.03192 | 1.22309 | 0.2503
0.02528 | 1.25316 | 0.28377
0.01999 | 1.29725 | 0.32594