## Sheet1
20004.453 | 0.40898 | -0.02917
15829.126 | 0.4143 | -0.0098
12516.703 | 0.4235 | 0.00503
9909.4424 | 0.42976 | 0.01732
7835.48 | 0.43891 | 0.02908
6217.2461 | 0.4453 | 0.04009
4905.291 | 0.45384 | 0.04655
3881.2737 | 0.46599 | 0.05444
3070.9827 | 0.4741 | 0.06219
2430.7778 | 0.48422 | 0.06921
1923.1537 | 0.49632 | 0.07643
1522.4358 | 0.50868 | 0.08305
1203.8446 | 0.5211 | 0.08967
952.86591 | 0.53512 | 0.09833
754.27557 | 0.55078 | 0.10356
596.71857 | 0.5647 | 0.11146
471.96338 | 0.58416 | 0.11786
373.20856 | 0.60183 | 0.12451
295.47278 | 0.61997 | 0.13272
233.87738 | 0.6405 | 0.13867
185.05922 | 0.66332 | 0.1475
146.35823 | 0.68506 | 0.15229
115.77804 | 0.70941 | 0.15883
91.6721 | 0.73347 | 0.16718
72.51701 | 0.75931 | 0.17529
57.36816 | 0.78481 | 0.18147
45.3629 | 0.8123 | 0.19044
35.93134 | 0.83881 | 0.19865
28.40909 | 0.86762 | 0.20895
22.48202 | 0.90199 | 0.22173
17.79613 | 0.94049 | 0.23418
14.06813 | 0.9832 | 0.24099
11.1448 | 1.0277 | 0.24692
8.81772 | 1.07524 | 0.24525
6.97545 | 1.12421 | 0.23456
5.5173 | 1.16373 | 0.22014
4.36941 | 1.20503 | 0.20256
3.45686 | 1.23672 | 0.18305
2.73547 | 1.26226 | 0.16021
2.16054 | 1.28276 | 0.14
1.70952 | 1.29873 | 0.12313
1.35352 | 1.30996 | 0.10768
1.07079 | 1.31946 | 0.09504
0.84734 | 1.32746 | 0.08554
0.67072 | 1.33411 | 0.07915
0.53067 | 1.33986 | 0.07537
0.41976 | 1.34501 | 0.07343
0.33183 | 1.35076 | 0.07345
0.26261 | 1.35747 | 0.07703
0.20791 | 1.36435 | 0.08497
0.16452 | 1.3698 | 0.09484
0.13007 | 1.37599 | 0.10618
0.10309 | 1.38576 | 0.11898
0.08153 | 1.39983 | 0.1375
0.06443 | 1.41519 | 0.16317
0.05102 | 1.42875 | 0.19078
0.04042 | 1.45039 | 0.21961
0.03192 | 1.48459 | 0.25435
0.02528 | 1.52583 | 0.30176
0.01999 | 1.56556 | 0.35818