## Sheet1
20004.453 | 0.28924 | -0.02282
15829.126 | 0.29603 | -0.00652
12516.703 | 0.30383 | 0.00811
9909.4424 | 0.3106 | 0.01804
7835.48 | 0.31861 | 0.0262
6217.2461 | 0.32688 | 0.03389
4905.291 | 0.33463 | 0.04002
3881.2737 | 0.34256 | 0.04612
3070.9827 | 0.35015 | 0.0503
2430.7778 | 0.35894 | 0.05451
1923.1537 | 0.36937 | 0.05959
1522.4358 | 0.37907 | 0.06323
1203.8446 | 0.38847 | 0.06735
952.86591 | 0.39966 | 0.07158
754.27557 | 0.41088 | 0.07651
596.71857 | 0.42089 | 0.07944
471.96338 | 0.43354 | 0.08346
373.20856 | 0.44761 | 0.08817
295.47278 | 0.46043 | 0.09198
233.87738 | 0.47314 | 0.09554
185.05922 | 0.48705 | 0.10138
146.35823 | 0.50161 | 0.10507
115.77804 | 0.51768 | 0.11089
91.6721 | 0.53182 | 0.11593
72.51701 | 0.54759 | 0.12293
57.36816 | 0.56531 | 0.13064
45.3629 | 0.58455 | 0.14014
35.93134 | 0.60387 | 0.15013
28.40909 | 0.62772 | 0.15972
22.48202 | 0.65678 | 0.1723
17.79613 | 0.68766 | 0.18122
14.06813 | 0.72383 | 0.18656
11.1448 | 0.75988 | 0.1859
8.81772 | 0.79886 | 0.17956
6.97545 | 0.83254 | 0.16757
5.5173 | 0.8604 | 0.15313
4.36941 | 0.88519 | 0.13825
3.45686 | 0.90426 | 0.12307
2.73547 | 0.91921 | 0.10551
2.16054 | 0.93158 | 0.09388
1.70952 | 0.94066 | 0.08295
1.35352 | 0.94658 | 0.07455
1.07079 | 0.95314 | 0.0687
0.84734 | 0.95787 | 0.06486
0.67072 | 0.96352 | 0.06237
0.53067 | 0.96673 | 0.06302
0.41976 | 0.97164 | 0.06516
0.33183 | 0.97758 | 0.06922
0.26261 | 0.9852 | 0.07737
0.20791 | 0.99081 | 0.08914
0.16452 | 0.99572 | 0.10245
0.13007 | 1.00277 | 0.11625
0.10309 | 1.01421 | 0.13169
0.08153 | 1.02973 | 0.15351
0.06443 | 1.04664 | 0.18099
0.05102 | 1.06407 | 0.20842
0.04042 | 1.09181 | 0.23631
0.03192 | 1.1301 | 0.27613
0.02528 | 1.17035 | 0.32747
0.01999 | 1.20366 | 0.383