## Sheet1
20004.453 | 0.28885 | -0.02053
15829.126 | 0.29725 | -0.00639
12516.703 | 0.30462 | 0.00654
9909.4424 | 0.31106 | 0.01832
7835.48 | 0.31862 | 0.02652
6217.2461 | 0.32522 | 0.03348
4905.291 | 0.3336 | 0.04
3881.2737 | 0.34164 | 0.04554
3070.9827 | 0.35067 | 0.04964
2430.7778 | 0.36024 | 0.05496
1923.1537 | 0.36939 | 0.06067
1522.4358 | 0.38 | 0.06538
1203.8446 | 0.38946 | 0.06879
952.86591 | 0.3983 | 0.07322
754.27557 | 0.40982 | 0.07652
596.71857 | 0.42319 | 0.08019
471.96338 | 0.43309 | 0.08426
373.20856 | 0.44771 | 0.0899
295.47278 | 0.45946 | 0.09218
233.87738 | 0.47445 | 0.09636
185.05922 | 0.48709 | 0.1022
146.35823 | 0.50246 | 0.1045
115.77804 | 0.51798 | 0.10991
91.6721 | 0.53307 | 0.11628
72.51701 | 0.54922 | 0.12333
57.36816 | 0.5672 | 0.13106
45.3629 | 0.58551 | 0.13939
35.93134 | 0.60669 | 0.14996
28.40909 | 0.63134 | 0.16122
22.48202 | 0.65795 | 0.17154
17.79613 | 0.68851 | 0.18183
14.06813 | 0.72502 | 0.18619
11.1448 | 0.7631 | 0.1858
8.81772 | 0.7995 | 0.18028
6.97545 | 0.83355 | 0.16796
5.5173 | 0.86337 | 0.15407
4.36941 | 0.88583 | 0.13777
3.45686 | 0.90466 | 0.12079
2.73547 | 0.92127 | 0.10547
2.16054 | 0.93258 | 0.09357
1.70952 | 0.94058 | 0.08268
1.35352 | 0.94778 | 0.07468
1.07079 | 0.95336 | 0.06872
0.84734 | 0.95818 | 0.06472
0.67072 | 0.96328 | 0.06254
0.53067 | 0.96705 | 0.06231
0.41976 | 0.97346 | 0.06433
0.33183 | 0.97947 | 0.07071
0.26261 | 0.98446 | 0.07955
0.20791 | 0.9888 | 0.08939
0.16452 | 0.99494 | 0.10019
0.13007 | 1.00491 | 0.11379
0.10309 | 1.01678 | 0.1327
0.08153 | 1.02914 | 0.15504
0.06443 | 1.04523 | 0.18027
0.05102 | 1.06753 | 0.20555
0.04042 | 1.10016 | 0.24147
0.03192 | 1.13301 | 0.28917
0.02528 | 1.16031 | 0.33874
0.01999 | 1.19161 | 0.3802