## Sheet1
20004.453 | 0.28959 | -0.01941
15829.126 | 0.29755 | -0.00534
12516.703 | 0.30485 | 0.00611
9909.4424 | 0.31163 | 0.01856
7835.48 | 0.31994 | 0.02694
6217.2461 | 0.32756 | 0.03331
4905.291 | 0.33309 | 0.03996
3881.2737 | 0.3419 | 0.04582
3070.9827 | 0.3499 | 0.05104
2430.7778 | 0.35917 | 0.05538
1923.1537 | 0.36821 | 0.06099
1522.4358 | 0.37906 | 0.06461
1203.8446 | 0.38874 | 0.06897
952.86591 | 0.39898 | 0.07289
754.27557 | 0.41254 | 0.07605
596.71857 | 0.42363 | 0.08014
471.96338 | 0.43641 | 0.085
373.20856 | 0.45011 | 0.08787
295.47278 | 0.46266 | 0.0936
233.87738 | 0.47664 | 0.09684
185.05922 | 0.49151 | 0.1023
146.35823 | 0.50502 | 0.10528
115.77804 | 0.52037 | 0.11045
91.6721 | 0.53423 | 0.11744
72.51701 | 0.55216 | 0.12235
57.36816 | 0.57056 | 0.12881
45.3629 | 0.59041 | 0.13796
35.93134 | 0.60583 | 0.14644
28.40909 | 0.63449 | 0.15469
22.48202 | 0.66047 | 0.16312
17.79613 | 0.68869 | 0.17149
14.06813 | 0.73099 | 0.17741
11.1448 | 0.75537 | 0.16756
8.81772 | 0.80023 | 0.16011
6.97545 | 0.82364 | 0.15755
5.5173 | 0.83541 | 0.13419
4.36941 | 0.85816 | 0.10458
3.45686 | 0.88968 | 0.08742
2.73547 | 0.91095 | 0.09085
2.16054 | 0.91002 | 0.09697
1.70952 | 0.89375 | 0.09378
1.35352 | 0.87632 | 0.07153
1.07079 | 0.87416 | 0.03746
0.84734 | 0.89292 | 0.00607
0.67072 | 0.9244 | -0.00744
0.53067 | 0.96437 | 0.00471
0.41976 | 0.98738 | 0.04443
0.33183 | 0.97895 | 0.09352
0.26261 | 0.9399 | 0.12714
0.20791 | 0.8896 | 0.13018
0.16452 | 0.84669 | 0.1008
0.13007 | 0.83222 | 0.04749
0.10309 | 0.85725 | -0.01601
0.08153 | 0.93898 | -0.06392
0.06443 | 1.05696 | -0.06145
0.05102 | 1.21185 | 0.03953
0.04042 | 1.30609 | 0.25551
0.03192 | 1.25322 | 0.52909
0.02528 | 1.0211 | 0.74719
0.01999 | 0.66599 | 0.77032