## Sheet1
20004.453 | 0.27165 | -0.02554
15829.126 | 0.27678 | -0.01089
12516.703 | 0.28389 | 0.00314
9909.4424 | 0.29132 | 0.01372
7835.48 | 0.29923 | 0.0229
6217.2461 | 0.30698 | 0.03066
4905.291 | 0.31161 | 0.03706
3881.2737 | 0.32063 | 0.04254
3070.9827 | 0.32966 | 0.04754
2430.7778 | 0.33734 | 0.05375
1923.1537 | 0.34632 | 0.05678
1522.4358 | 0.35711 | 0.06184
1203.8446 | 0.36664 | 0.06649
952.86591 | 0.37728 | 0.06918
754.27557 | 0.38726 | 0.07205
596.71857 | 0.39896 | 0.07649
471.96338 | 0.41006 | 0.08105
373.20856 | 0.42258 | 0.08298
295.47278 | 0.43508 | 0.08809
233.87738 | 0.44893 | 0.09126
185.05922 | 0.46102 | 0.09384
146.35823 | 0.475 | 0.09809
115.77804 | 0.49093 | 0.10453
91.6721 | 0.5075 | 0.1103
72.51701 | 0.52725 | 0.11402
57.36816 | 0.54711 | 0.11779
45.3629 | 0.5691 | 0.1193
35.93134 | 0.59158 | 0.11834
28.40909 | 0.61527 | 0.1131
22.48202 | 0.63511 | 0.10672
17.79613 | 0.65137 | 0.09627
14.06813 | 0.66821 | 0.08568
11.1448 | 0.67848 | 0.07661
8.81772 | 0.69092 | 0.06708
6.97545 | 0.69848 | 0.06361
5.5173 | 0.70098 | 0.05366
4.36941 | 0.7059 | 0.04669
3.45686 | 0.71454 | 0.03992
2.73547 | 0.7219 | 0.04116
2.16054 | 0.72344 | 0.04425
1.70952 | 0.72219 | 0.04613
1.35352 | 0.72043 | 0.04422
1.07079 | 0.72106 | 0.03842
0.84734 | 0.72734 | 0.03107
0.67072 | 0.73888 | 0.0283
0.53067 | 0.75897 | 0.03136
0.41976 | 0.77889 | 0.04918
0.33183 | 0.78753 | 0.0801
0.26261 | 0.77797 | 0.11371
0.20791 | 0.75033 | 0.1348
0.16452 | 0.71578 | 0.13106
0.13007 | 0.6935 | 0.09822
0.10309 | 0.70674 | 0.04328
0.08153 | 0.77411 | -0.00822
0.06443 | 0.88846 | -0.02196
0.05102 | 1.05535 | 0.04726
0.04042 | 1.19378 | 0.23933
0.03192 | 1.20778 | 0.53709
0.02528 | 1.02463 | 0.83992
0.01999 | 0.62295 | 0.99445