## Sheet1
20004.453 | 0.26821 | -0.03038
15829.126 | 0.27544 | -0.01607
12516.703 | 0.28142 | 0.00043
9909.4424 | 0.2884 | 0.01304
7835.48 | 0.2942 | 0.01992
6217.2461 | 0.30184 | 0.02793
4905.291 | 0.30933 | 0.03404
3881.2737 | 0.31519 | 0.03993
3070.9827 | 0.32391 | 0.04511
2430.7778 | 0.33233 | 0.05164
1923.1537 | 0.34193 | 0.05518
1522.4358 | 0.35093 | 0.0598
1203.8446 | 0.3613 | 0.06373
952.86591 | 0.37151 | 0.06789
754.27557 | 0.38332 | 0.07214
596.71857 | 0.39226 | 0.07633
471.96338 | 0.40473 | 0.07886
373.20856 | 0.41677 | 0.08225
295.47278 | 0.42944 | 0.08608
233.87738 | 0.44319 | 0.08911
185.05922 | 0.45658 | 0.09607
146.35823 | 0.47044 | 0.09904
115.77804 | 0.4853 | 0.10463
91.6721 | 0.5014 | 0.11008
72.51701 | 0.51892 | 0.11502
57.36816 | 0.5401 | 0.1191
45.3629 | 0.56119 | 0.12202
35.93134 | 0.58655 | 0.12287
28.40909 | 0.60831 | 0.11812
22.48202 | 0.6316 | 0.11347
17.79613 | 0.65131 | 0.10443
14.06813 | 0.66897 | 0.09408
11.1448 | 0.67903 | 0.08362
8.81772 | 0.69219 | 0.07298
6.97545 | 0.70107 | 0.06543
5.5173 | 0.70539 | 0.05712
4.36941 | 0.71025 | 0.0494
3.45686 | 0.71577 | 0.04344
2.73547 | 0.72322 | 0.03924
2.16054 | 0.72735 | 0.04029
1.70952 | 0.72899 | 0.04165
1.35352 | 0.72899 | 0.0422
1.07079 | 0.7289 | 0.04097
0.84734 | 0.73125 | 0.03803
0.67072 | 0.73631 | 0.03665
0.53067 | 0.74556 | 0.03612
0.41976 | 0.75779 | 0.04211
0.33183 | 0.76955 | 0.05507
0.26261 | 0.77521 | 0.07361
0.20791 | 0.77366 | 0.09161
0.16452 | 0.76848 | 0.10374
0.13007 | 0.7671 | 0.1093
0.10309 | 0.77198 | 0.11143
0.08153 | 0.78841 | 0.11559
0.06443 | 0.81215 | 0.12751
0.05102 | 0.84461 | 0.14547
0.04042 | 0.88287 | 0.17902
0.03192 | 0.91763 | 0.22994
0.02528 | 0.938 | 0.28697
0.01999 | 0.94783 | 0.3352