## Sheet1
20004.453 | 0.26967 | -0.02983
15829.126 | 0.27446 | -0.01428
12516.703 | 0.27974 | -0.00038
9909.4424 | 0.28619 | 0.0112
7835.48 | 0.29287 | 0.02033
6217.2461 | 0.30015 | 0.02786
4905.291 | 0.30749 | 0.03529
3881.2737 | 0.31534 | 0.04224
3070.9827 | 0.32401 | 0.04579
2430.7778 | 0.33232 | 0.05169
1923.1537 | 0.34108 | 0.05527
1522.4358 | 0.3512 | 0.06115
1203.8446 | 0.36092 | 0.06418
952.86591 | 0.37084 | 0.06817
754.27557 | 0.38261 | 0.07144
596.71857 | 0.39386 | 0.07465
471.96338 | 0.40551 | 0.07997
373.20856 | 0.41793 | 0.08192
295.47278 | 0.43007 | 0.08691
233.87738 | 0.444 | 0.09087
185.05922 | 0.45694 | 0.0963
146.35823 | 0.47102 | 0.09973
115.77804 | 0.48569 | 0.10559
91.6721 | 0.50204 | 0.11046
72.51701 | 0.52058 | 0.11475
57.36816 | 0.541 | 0.1198
45.3629 | 0.56245 | 0.12313
35.93134 | 0.58687 | 0.12265
28.40909 | 0.61129 | 0.11986
22.48202 | 0.63383 | 0.11553
17.79613 | 0.65324 | 0.10588
14.06813 | 0.67248 | 0.09545
11.1448 | 0.68453 | 0.08489
8.81772 | 0.69652 | 0.07422
6.97545 | 0.70485 | 0.06498
5.5173 | 0.70991 | 0.05564
4.36941 | 0.71576 | 0.05087
3.45686 | 0.72025 | 0.04495
2.73547 | 0.72534 | 0.04137
2.16054 | 0.72851 | 0.03933
1.70952 | 0.7315 | 0.03736
1.35352 | 0.73527 | 0.03696
1.07079 | 0.73809 | 0.03726
0.84734 | 0.74166 | 0.03958
0.67072 | 0.74466 | 0.04162
0.53067 | 0.74792 | 0.04462
0.41976 | 0.75266 | 0.04897
0.33183 | 0.75765 | 0.05536
0.26261 | 0.76281 | 0.06295
0.20791 | 0.76923 | 0.07173
0.16452 | 0.77715 | 0.08052
0.13007 | 0.78777 | 0.09444
0.10309 | 0.79775 | 0.11184
0.08153 | 0.80741 | 0.13066
0.06443 | 0.81914 | 0.15132
0.05102 | 0.83546 | 0.1693
0.04042 | 0.85724 | 0.19415
0.03192 | 0.88095 | 0.22482
0.02528 | 0.90712 | 0.25527
0.01999 | 0.94407 | 0.28662