## Sheet1
20004.453 | 0.26887 | -0.03033
15829.126 | 0.27474 | -0.0133
12516.703 | 0.28197 | -0.00034
9909.4424 | 0.28892 | 0.01145
7835.48 | 0.29403 | 0.02143
6217.2461 | 0.30129 | 0.02865
4905.291 | 0.30946 | 0.03625
3881.2737 | 0.31641 | 0.04062
3070.9827 | 0.32585 | 0.04827
2430.7778 | 0.33313 | 0.05163
1923.1537 | 0.34199 | 0.05761
1522.4358 | 0.35283 | 0.06185
1203.8446 | 0.36151 | 0.06534
952.86591 | 0.37223 | 0.06882
754.27557 | 0.38325 | 0.07185
596.71857 | 0.39449 | 0.07743
471.96338 | 0.40508 | 0.0799
373.20856 | 0.41751 | 0.08567
295.47278 | 0.43153 | 0.0882
233.87738 | 0.44548 | 0.09353
185.05922 | 0.45953 | 0.09748
146.35823 | 0.47395 | 0.10035
115.77804 | 0.48948 | 0.10567
91.6721 | 0.50462 | 0.11096
72.51701 | 0.52249 | 0.11515
57.36816 | 0.54394 | 0.12058
45.3629 | 0.56552 | 0.12386
35.93134 | 0.59116 | 0.12437
28.40909 | 0.61491 | 0.12014
22.48202 | 0.63738 | 0.11465
17.79613 | 0.65691 | 0.1048
14.06813 | 0.67318 | 0.09523
11.1448 | 0.68837 | 0.08474
8.81772 | 0.6986 | 0.07367
6.97545 | 0.70621 | 0.06603
5.5173 | 0.71347 | 0.05696
4.36941 | 0.7181 | 0.05004
3.45686 | 0.72394 | 0.04532
2.73547 | 0.72784 | 0.04216
2.16054 | 0.73095 | 0.03934
1.70952 | 0.73358 | 0.03808
1.35352 | 0.73736 | 0.03797
1.07079 | 0.74081 | 0.03762
0.84734 | 0.7438 | 0.03928
0.67072 | 0.74742 | 0.04172
0.53067 | 0.75173 | 0.04423
0.41976 | 0.75644 | 0.04975
0.33183 | 0.7604 | 0.05597
0.26261 | 0.76557 | 0.0628
0.20791 | 0.77257 | 0.0706
0.16452 | 0.78144 | 0.08207
0.13007 | 0.79022 | 0.0967
0.10309 | 0.79796 | 0.11258
0.08153 | 0.80737 | 0.12851
0.06443 | 0.82119 | 0.14697
0.05102 | 0.83984 | 0.1684
0.04042 | 0.86 | 0.1954
0.03192 | 0.8821 | 0.2227
0.02528 | 0.91283 | 0.25143
0.01999 | 0.95454 | 0.2883