## Sheet1
20004.453 | 1.00116 | -0.0187
15829.126 | 1.00858 | -0.00434
12516.703 | 1.01696 | 0.00719
9909.4424 | 1.02432 | 0.01529
7835.48 | 1.03129 | 0.02244
6217.2461 | 1.03719 | 0.02775
4905.291 | 1.04613 | 0.03423
3881.2737 | 1.05138 | 0.03827
3070.9827 | 1.05933 | 0.0418
2430.7778 | 1.06833 | 0.04514
1923.1537 | 1.07422 | 0.04894
1522.4358 | 1.08121 | 0.05086
1203.8446 | 1.08997 | 0.05414
952.86591 | 1.09654 | 0.05703
754.27557 | 1.10527 | 0.06022
596.71857 | 1.11449 | 0.06199
471.96338 | 1.12376 | 0.06496
373.20856 | 1.13389 | 0.06853
295.47278 | 1.14344 | 0.07147
233.87738 | 1.15273 | 0.0743
185.05922 | 1.16373 | 0.08086
146.35823 | 1.17438 | 0.08426
115.77804 | 1.18475 | 0.08926
91.6721 | 1.19692 | 0.09499
72.51701 | 1.21048 | 0.1037
57.36816 | 1.22435 | 0.11205
45.3629 | 1.2415 | 0.12061
35.93134 | 1.2597 | 0.13218
28.40909 | 1.28118 | 0.14424
22.48202 | 1.30594 | 0.15325
17.79613 | 1.33577 | 0.16357
14.06813 | 1.36934 | 0.16753
11.1448 | 1.40071 | 0.16968
8.81772 | 1.43456 | 0.16458
6.97545 | 1.46586 | 0.15323
5.5173 | 1.49097 | 0.14262
4.36941 | 1.51458 | 0.12752
3.45686 | 1.53141 | 0.11408
2.73547 | 1.54527 | 0.10053
2.16054 | 1.55832 | 0.08891
1.70952 | 1.5677 | 0.08024
1.35352 | 1.57365 | 0.0746
1.07079 | 1.57884 | 0.07032
0.84734 | 1.58362 | 0.06702
0.67072 | 1.588 | 0.06563
0.53067 | 1.59315 | 0.06698
0.41976 | 1.59844 | 0.06974
0.33183 | 1.60513 | 0.07485
0.26261 | 1.61511 | 0.08389
0.20791 | 1.62528 | 0.09904
0.16452 | 1.63265 | 0.11784
0.13007 | 1.63827 | 0.13735
0.10309 | 1.64562 | 0.15504
0.08153 | 1.65914 | 0.17328
0.06443 | 1.6778 | 0.19565
0.05102 | 1.70048 | 0.21934
0.04042 | 1.73176 | 0.2452
0.03192 | 1.77849 | 0.28024
0.02528 | 1.83056 | 0.33519
0.01999 | 1.87572 | 0.40902