## Sheet1
20004.453 | 1.10859 | -0.02095
15829.126 | 1.11527 | -0.00426
12516.703 | 1.12349 | 0.0052
9909.4424 | 1.13095 | 0.01484
7835.48 | 1.13761 | 0.02269
6217.2461 | 1.14463 | 0.02794
4905.291 | 1.15256 | 0.03453
3881.2737 | 1.15802 | 0.03897
3070.9827 | 1.16612 | 0.04227
2430.7778 | 1.17329 | 0.04484
1923.1537 | 1.18043 | 0.04747
1522.4358 | 1.18907 | 0.0501
1203.8446 | 1.19776 | 0.05381
952.86591 | 1.20621 | 0.05572
754.27557 | 1.21429 | 0.05919
596.71857 | 1.22085 | 0.06243
471.96338 | 1.23294 | 0.06515
373.20856 | 1.24122 | 0.07048
295.47278 | 1.25092 | 0.07217
233.87738 | 1.26266 | 0.07543
185.05922 | 1.27114 | 0.08071
146.35823 | 1.28244 | 0.08466
115.77804 | 1.29454 | 0.08857
91.6721 | 1.30648 | 0.09637
72.51701 | 1.31901 | 0.1032
57.36816 | 1.33313 | 0.11148
45.3629 | 1.35029 | 0.12183
35.93134 | 1.36795 | 0.13193
28.40909 | 1.38989 | 0.14415
22.48202 | 1.4147 | 0.15421
17.79613 | 1.44399 | 0.16212
14.06813 | 1.47793 | 0.16858
11.1448 | 1.50937 | 0.16932
8.81772 | 1.54244 | 0.16243
6.97545 | 1.57228 | 0.15467
5.5173 | 1.59962 | 0.14033
4.36941 | 1.62004 | 0.1274
3.45686 | 1.6394 | 0.11315
2.73547 | 1.65379 | 0.10096
2.16054 | 1.66392 | 0.08973
1.70952 | 1.67285 | 0.0803
1.35352 | 1.67933 | 0.07188
1.07079 | 1.685 | 0.06745
0.84734 | 1.69047 | 0.06422
0.67072 | 1.69579 | 0.06406
0.53067 | 1.70187 | 0.06512
0.41976 | 1.70847 | 0.07126
0.33183 | 1.71295 | 0.07989
0.26261 | 1.71664 | 0.09023
0.20791 | 1.72156 | 0.09955
0.16452 | 1.72995 | 0.11069
0.13007 | 1.74084 | 0.12545
0.10309 | 1.75376 | 0.14179
0.08153 | 1.77284 | 0.16147
0.06443 | 1.79851 | 0.18728
0.05102 | 1.83173 | 0.22286
0.04042 | 1.86071 | 0.27191
0.03192 | 1.87922 | 0.32497
0.02528 | 1.89507 | 0.36926
0.01999 | 1.92268 | 0.40255