## Sheet1
20004.453 | 1.0003 | -0.01939
15829.126 | 1.01006 | -0.00479
12516.703 | 1.01713 | 0.00736
9909.4424 | 1.02439 | 0.01586
7835.48 | 1.03126 | 0.02308
6217.2461 | 1.03776 | 0.02849
4905.291 | 1.0449 | 0.03441
3881.2737 | 1.05291 | 0.03789
3070.9827 | 1.0606 | 0.04085
2430.7778 | 1.06822 | 0.04415
1923.1537 | 1.07617 | 0.04741
1522.4358 | 1.08458 | 0.05142
1203.8446 | 1.09321 | 0.05436
952.86591 | 1.10129 | 0.05632
754.27557 | 1.10907 | 0.05924
596.71857 | 1.11839 | 0.06143
471.96338 | 1.12852 | 0.06518
373.20856 | 1.13744 | 0.06742
295.47278 | 1.14694 | 0.07163
233.87738 | 1.15799 | 0.07493
185.05922 | 1.16834 | 0.07994
146.35823 | 1.17807 | 0.08414
115.77804 | 1.18976 | 0.08973
91.6721 | 1.20139 | 0.09431
72.51701 | 1.21372 | 0.1028
57.36816 | 1.23023 | 0.10754
45.3629 | 1.24536 | 0.11556
35.93134 | 1.26482 | 0.13147
28.40909 | 1.28336 | 0.13814
22.48202 | 1.30933 | 0.14848
17.79613 | 1.34087 | 0.15674
14.06813 | 1.37238 | 0.1492
11.1448 | 1.39896 | 0.15522
8.81772 | 1.42562 | 0.13575
6.97545 | 1.46255 | 0.1254
5.5173 | 1.4817 | 0.12883
4.36941 | 1.48265 | 0.11283
3.45686 | 1.49022 | 0.08334
2.73547 | 1.51088 | 0.05741
2.16054 | 1.5401 | 0.04838
1.70952 | 1.55933 | 0.05935
1.35352 | 1.55819 | 0.08008
1.07079 | 1.53518 | 0.09097
0.84734 | 1.50448 | 0.08172
0.67072 | 1.48565 | 0.05516
0.53067 | 1.4891 | 0.01417
0.41976 | 1.51954 | -0.01556
0.33183 | 1.56696 | -0.01889
0.26261 | 1.60926 | 0.01085
0.20791 | 1.62764 | 0.06456
0.16452 | 1.61441 | 0.12541
0.13007 | 1.56799 | 0.17413
0.10309 | 1.49754 | 0.18974
0.08153 | 1.42612 | 0.15516
0.06443 | 1.3908 | 0.08349
0.05102 | 1.4304 | -0.03756
0.04042 | 1.58307 | -0.13338
0.03192 | 1.82747 | -0.11983
0.02528 | 2.0781 | 0.06572
0.01999 | 2.21496 | 0.42521