## Sheet1
20004.453 | 1.10568 | -0.03112
15829.126 | 1.10981 | -0.01587
12516.703 | 1.11612 | -0.00403
9909.4424 | 1.12286 | 0.00527
7835.48 | 1.12561 | 0.01327
6217.2461 | 1.1322 | 0.02026
4905.291 | 1.13922 | 0.02545
3881.2737 | 1.14538 | 0.03026
3070.9827 | 1.15187 | 0.03501
2430.7778 | 1.1595 | 0.03704
1923.1537 | 1.16525 | 0.04306
1522.4358 | 1.17333 | 0.04494
1203.8446 | 1.17935 | 0.04706
952.86591 | 1.18704 | 0.04937
754.27557 | 1.19426 | 0.05388
596.71857 | 1.20226 | 0.05384
471.96338 | 1.21068 | 0.05809
373.20856 | 1.21927 | 0.06208
295.47278 | 1.22703 | 0.06463
233.87738 | 1.23608 | 0.06922
185.05922 | 1.24856 | 0.07295
146.35823 | 1.2577 | 0.07649
115.77804 | 1.27055 | 0.08308
91.6721 | 1.28349 | 0.08729
72.51701 | 1.29986 | 0.09374
57.36816 | 1.31522 | 0.0977
45.3629 | 1.33493 | 0.10093
35.93134 | 1.35545 | 0.10005
28.40909 | 1.37462 | 0.09676
22.48202 | 1.39351 | 0.08923
17.79613 | 1.40833 | 0.08189
14.06813 | 1.42054 | 0.0733
11.1448 | 1.4311 | 0.06329
8.81772 | 1.43936 | 0.0573
6.97545 | 1.44412 | 0.04905
5.5173 | 1.44792 | 0.04404
4.36941 | 1.4539 | 0.03588
3.45686 | 1.4582 | 0.03461
2.73547 | 1.46058 | 0.03392
2.16054 | 1.46074 | 0.03328
1.70952 | 1.46112 | 0.03181
1.35352 | 1.46262 | 0.02848
1.07079 | 1.46718 | 0.02687
0.84734 | 1.47361 | 0.02763
0.67072 | 1.48127 | 0.03187
0.53067 | 1.48781 | 0.04176
0.41976 | 1.48961 | 0.05347
0.33183 | 1.48755 | 0.06384
0.26261 | 1.48447 | 0.06927
0.20791 | 1.48559 | 0.07134
0.16452 | 1.49214 | 0.07215
0.13007 | 1.50547 | 0.07558
0.10309 | 1.52517 | 0.08493
0.08153 | 1.54891 | 0.1026
0.06443 | 1.57197 | 0.13002
0.05102 | 1.59057 | 0.16819
0.04042 | 1.59749 | 0.20635
0.03192 | 1.60063 | 0.23528
0.02528 | 1.61226 | 0.25369
0.01999 | 1.63789 | 0.27128