## Sheet1
20004.453 | 1.11633 | -0.03081
15829.126 | 1.1213 | -0.01425
12516.703 | 1.12838 | -0.00433
9909.4424 | 1.13312 | 0.00569
7835.48 | 1.14107 | 0.0149
6217.2461 | 1.14555 | 0.02095
4905.291 | 1.15152 | 0.02498
3881.2737 | 1.15786 | 0.03149
3070.9827 | 1.16307 | 0.034
2430.7778 | 1.17043 | 0.03868
1923.1537 | 1.1773 | 0.04001
1522.4358 | 1.18333 | 0.04358
1203.8446 | 1.19264 | 0.04774
952.86591 | 1.19886 | 0.05098
754.27557 | 1.2053 | 0.05353
596.71857 | 1.21657 | 0.0558
471.96338 | 1.22416 | 0.05734
373.20856 | 1.22995 | 0.06137
295.47278 | 1.24045 | 0.06518
233.87738 | 1.24929 | 0.06844
185.05922 | 1.2597 | 0.0737
146.35823 | 1.2701 | 0.07775
115.77804 | 1.28206 | 0.08328
91.6721 | 1.2957 | 0.08802
72.51701 | 1.31108 | 0.09325
57.36816 | 1.32863 | 0.09853
45.3629 | 1.34753 | 0.09857
35.93134 | 1.36723 | 0.09822
28.40909 | 1.38687 | 0.09464
22.48202 | 1.4034 | 0.08746
17.79613 | 1.4186 | 0.0804
14.06813 | 1.42946 | 0.07219
11.1448 | 1.4409 | 0.06319
8.81772 | 1.44919 | 0.05487
6.97545 | 1.45448 | 0.04807
5.5173 | 1.45778 | 0.04314
4.36941 | 1.46277 | 0.03662
3.45686 | 1.46616 | 0.03406
2.73547 | 1.46969 | 0.03427
2.16054 | 1.46917 | 0.03299
1.70952 | 1.46986 | 0.03194
1.35352 | 1.47181 | 0.0286
1.07079 | 1.47535 | 0.02687
0.84734 | 1.48248 | 0.02785
0.67072 | 1.48983 | 0.03172
0.53067 | 1.49638 | 0.04082
0.41976 | 1.49871 | 0.05292
0.33183 | 1.49672 | 0.06382
0.26261 | 1.49357 | 0.06961
0.20791 | 1.49421 | 0.0715
0.16452 | 1.50004 | 0.07274
0.13007 | 1.51356 | 0.07582
0.10309 | 1.53258 | 0.08456
0.08153 | 1.55654 | 0.10181
0.06443 | 1.57948 | 0.12887
0.05102 | 1.59714 | 0.16642
0.04042 | 1.60481 | 0.20486
0.03192 | 1.60755 | 0.23541
0.02528 | 1.61688 | 0.25415
0.01999 | 1.64155 | 0.27094