## Sheet1
20004.453 | 0.97107 | -0.03081
15829.126 | 0.97775 | -0.01563
12516.703 | 0.98431 | -0.00494
9909.4424 | 0.98989 | 0.00559
7835.48 | 0.99426 | 0.01515
6217.2461 | 1.0003 | 0.02077
4905.291 | 1.00753 | 0.0251
3881.2737 | 1.01304 | 0.03135
3070.9827 | 1.01936 | 0.03405
2430.7778 | 1.02589 | 0.03825
1923.1537 | 1.03293 | 0.04249
1522.4358 | 1.03999 | 0.04519
1203.8446 | 1.04804 | 0.04784
952.86591 | 1.05541 | 0.05042
754.27557 | 1.06203 | 0.05455
596.71857 | 1.07009 | 0.05587
471.96338 | 1.07808 | 0.05846
373.20856 | 1.08568 | 0.06038
295.47278 | 1.09561 | 0.06475
233.87738 | 1.10415 | 0.06892
185.05922 | 1.11565 | 0.07385
146.35823 | 1.12461 | 0.0784
115.77804 | 1.13758 | 0.08302
91.6721 | 1.15025 | 0.08887
72.51701 | 1.16482 | 0.09543
57.36816 | 1.18281 | 0.10046
45.3629 | 1.20284 | 0.10263
35.93134 | 1.22245 | 0.10257
28.40909 | 1.24358 | 0.09818
22.48202 | 1.26114 | 0.09169
17.79613 | 1.27695 | 0.08377
14.06813 | 1.29085 | 0.07547
11.1448 | 1.30054 | 0.06546
8.81772 | 1.30871 | 0.05763
6.97545 | 1.31542 | 0.0498
5.5173 | 1.31926 | 0.04433
4.36941 | 1.32262 | 0.03978
3.45686 | 1.3265 | 0.03435
2.73547 | 1.33014 | 0.03254
2.16054 | 1.33236 | 0.03057
1.70952 | 1.33403 | 0.03076
1.35352 | 1.33687 | 0.03034
1.07079 | 1.3399 | 0.03098
0.84734 | 1.3424 | 0.03233
0.67072 | 1.34435 | 0.0359
0.53067 | 1.34791 | 0.03849
0.41976 | 1.35202 | 0.04335
0.33183 | 1.35666 | 0.05029
0.26261 | 1.36126 | 0.05691
0.20791 | 1.36732 | 0.06452
0.16452 | 1.37515 | 0.07407
0.13007 | 1.38401 | 0.0871
0.10309 | 1.3922 | 0.10238
0.08153 | 1.40099 | 0.11773
0.06443 | 1.41292 | 0.13534
0.05102 | 1.42984 | 0.15253
0.04042 | 1.45043 | 0.17684
0.03192 | 1.47017 | 0.20311
0.02528 | 1.49475 | 0.22874
0.01999 | 1.52929 | 0.25763