## Sheet1
20004.453 | 1.05896 | -0.03137
15829.126 | 1.06535 | -0.01737
12516.703 | 1.07056 | -0.00358
9909.4424 | 1.07614 | 0.00559
7835.48 | 1.08275 | 0.01414
6217.2461 | 1.08717 | 0.02061
4905.291 | 1.09304 | 0.0256
3881.2737 | 1.10075 | 0.02931
3070.9827 | 1.105 | 0.03452
2430.7778 | 1.11325 | 0.03818
1923.1537 | 1.11895 | 0.04235
1522.4358 | 1.12719 | 0.04526
1203.8446 | 1.13444 | 0.04745
952.86591 | 1.14203 | 0.04961
754.27557 | 1.14911 | 0.05221
596.71857 | 1.15608 | 0.05446
471.96338 | 1.1658 | 0.05878
373.20856 | 1.17418 | 0.06265
295.47278 | 1.18363 | 0.06517
233.87738 | 1.19213 | 0.06949
185.05922 | 1.20372 | 0.07378
146.35823 | 1.21302 | 0.07897
115.77804 | 1.22463 | 0.08255
91.6721 | 1.23617 | 0.08869
72.51701 | 1.25338 | 0.0942
57.36816 | 1.27084 | 0.09911
45.3629 | 1.28986 | 0.10143
35.93134 | 1.3111 | 0.10065
28.40909 | 1.32854 | 0.09685
22.48202 | 1.34777 | 0.09011
17.79613 | 1.36244 | 0.08233
14.06813 | 1.37608 | 0.07444
11.1448 | 1.38623 | 0.06509
8.81772 | 1.39461 | 0.05583
6.97545 | 1.40015 | 0.04986
5.5173 | 1.40422 | 0.04377
4.36941 | 1.4082 | 0.0382
3.45686 | 1.4115 | 0.03435
2.73547 | 1.4146 | 0.03194
2.16054 | 1.41717 | 0.03008
1.70952 | 1.41995 | 0.02974
1.35352 | 1.42188 | 0.02974
1.07079 | 1.42445 | 0.03065
0.84734 | 1.42733 | 0.03299
0.67072 | 1.42951 | 0.03569
0.53067 | 1.43294 | 0.0386
0.41976 | 1.43705 | 0.04336
0.33183 | 1.44156 | 0.04983
0.26261 | 1.44594 | 0.05727
0.20791 | 1.45151 | 0.06409
0.16452 | 1.45949 | 0.0736
0.13007 | 1.46906 | 0.08608
0.10309 | 1.47775 | 0.10167
0.08153 | 1.48601 | 0.11816
0.06443 | 1.49706 | 0.1358
0.05102 | 1.51333 | 0.15234
0.04042 | 1.53322 | 0.1758
0.03192 | 1.55363 | 0.20271
0.02528 | 1.57711 | 0.22902
0.01999 | 1.60889 | 0.25779