## Sheet1
20004.453 | 1.1082 | -0.0335
15829.126 | 1.11436 | -0.01658
12516.703 | 1.11847 | -0.00496
9909.4424 | 1.12725 | 0.00569
7835.48 | 1.13024 | 0.01396
6217.2461 | 1.13798 | 0.02109
4905.291 | 1.1445 | 0.02562
3881.2737 | 1.15026 | 0.0308
3070.9827 | 1.15624 | 0.03449
2430.7778 | 1.16326 | 0.03874
1923.1537 | 1.16926 | 0.04266
1522.4358 | 1.17554 | 0.04461
1203.8446 | 1.18402 | 0.04715
952.86591 | 1.19066 | 0.04959
754.27557 | 1.19829 | 0.05304
596.71857 | 1.20693 | 0.05702
471.96338 | 1.21425 | 0.05897
373.20856 | 1.22264 | 0.06091
295.47278 | 1.23098 | 0.06476
233.87738 | 1.24245 | 0.07053
185.05922 | 1.25233 | 0.07409
146.35823 | 1.26019 | 0.07704
115.77804 | 1.2741 | 0.08258
91.6721 | 1.28826 | 0.08815
72.51701 | 1.30275 | 0.09323
57.36816 | 1.31943 | 0.098
45.3629 | 1.33934 | 0.09993
35.93134 | 1.36006 | 0.09867
28.40909 | 1.37916 | 0.09613
22.48202 | 1.39564 | 0.09007
17.79613 | 1.41147 | 0.0815
14.06813 | 1.42378 | 0.07073
11.1448 | 1.43371 | 0.06382
8.81772 | 1.44203 | 0.05402
6.97545 | 1.44803 | 0.04821
5.5173 | 1.45376 | 0.04162
4.36941 | 1.45483 | 0.03808
3.45686 | 1.45898 | 0.03425
2.73547 | 1.46092 | 0.03248
2.16054 | 1.46435 | 0.02991
1.70952 | 1.4669 | 0.02906
1.35352 | 1.46879 | 0.02902
1.07079 | 1.47173 | 0.03034
0.84734 | 1.47452 | 0.03287
0.67072 | 1.47729 | 0.03502
0.53067 | 1.48071 | 0.03857
0.41976 | 1.48458 | 0.0439
0.33183 | 1.48805 | 0.0501
0.26261 | 1.49268 | 0.05667
0.20791 | 1.49896 | 0.06408
0.16452 | 1.50655 | 0.07417
0.13007 | 1.51409 | 0.08647
0.10309 | 1.52255 | 0.09853
0.08153 | 1.53374 | 0.11276
0.06443 | 1.5494 | 0.13029
0.05102 | 1.56715 | 0.1535
0.04042 | 1.58269 | 0.18056
0.03192 | 1.59919 | 0.20669
0.02528 | 1.62289 | 0.23179
0.01999 | 1.65495 | 0.26167