## Sheet1
20004.453 | 1.16591 | -0.03041
15829.126 | 1.17255 | -0.01694
12516.703 | 1.17708 | -0.00581
9909.4424 | 1.18366 | 0.00698
7835.48 | 1.18773 | 0.01446
6217.2461 | 1.19448 | 0.01877
4905.291 | 1.20023 | 0.02717
3881.2737 | 1.20649 | 0.03015
3070.9827 | 1.21148 | 0.03513
2430.7778 | 1.2197 | 0.03832
1923.1537 | 1.2267 | 0.04297
1522.4358 | 1.2351 | 0.04364
1203.8446 | 1.24111 | 0.04706
952.86591 | 1.24997 | 0.05057
754.27557 | 1.25533 | 0.05348
596.71857 | 1.26436 | 0.05584
471.96338 | 1.27274 | 0.05718
373.20856 | 1.2825 | 0.06296
295.47278 | 1.29054 | 0.06522
233.87738 | 1.29925 | 0.06897
185.05922 | 1.30967 | 0.07352
146.35823 | 1.32052 | 0.07718
115.77804 | 1.33288 | 0.08361
91.6721 | 1.34655 | 0.08852
72.51701 | 1.35978 | 0.09352
57.36816 | 1.37922 | 0.09816
45.3629 | 1.39769 | 0.09891
35.93134 | 1.41704 | 0.09981
28.40909 | 1.43471 | 0.09417
22.48202 | 1.45306 | 0.08853
17.79613 | 1.46968 | 0.08022
14.06813 | 1.48003 | 0.07243
11.1448 | 1.49127 | 0.06301
8.81772 | 1.49936 | 0.05524
6.97545 | 1.50433 | 0.04876
5.5173 | 1.50909 | 0.04139
4.36941 | 1.51244 | 0.03689
3.45686 | 1.51616 | 0.03365
2.73547 | 1.51907 | 0.03163
2.16054 | 1.52183 | 0.0308
1.70952 | 1.52369 | 0.02964
1.35352 | 1.52599 | 0.02878
1.07079 | 1.52912 | 0.03057
0.84734 | 1.53099 | 0.03168
0.67072 | 1.53388 | 0.03534
0.53067 | 1.53737 | 0.03838
0.41976 | 1.54176 | 0.04352
0.33183 | 1.54571 | 0.04937
0.26261 | 1.55013 | 0.05645
0.20791 | 1.55652 | 0.06342
0.16452 | 1.56469 | 0.07341
0.13007 | 1.57356 | 0.08605
0.10309 | 1.58161 | 0.10148
0.08153 | 1.59022 | 0.11675
0.06443 | 1.6018 | 0.13389
0.05102 | 1.61854 | 0.15079
0.04042 | 1.63798 | 0.17451
0.03192 | 1.65726 | 0.20134
0.02528 | 1.68143 | 0.22699
0.01999 | 1.71569 | 0.25512