## Sheet1
20004.453 | 1.00533 | -0.01967
15829.126 | 1.01322 | -0.00471
12516.703 | 1.01919 | 0.00699
9909.4424 | 1.02683 | 0.01611
7835.48 | 1.0356 | 0.02283
6217.2461 | 1.04164 | 0.02865
4905.291 | 1.04775 | 0.03309
3881.2737 | 1.05617 | 0.03849
3070.9827 | 1.06262 | 0.04309
2430.7778 | 1.07044 | 0.04473
1923.1537 | 1.07885 | 0.04822
1522.4358 | 1.08561 | 0.05073
1203.8446 | 1.09302 | 0.05409
952.86591 | 1.10218 | 0.05591
754.27557 | 1.11084 | 0.0597
596.71857 | 1.11867 | 0.06249
471.96338 | 1.12813 | 0.06487
373.20856 | 1.13719 | 0.06883
295.47278 | 1.14873 | 0.07236
233.87738 | 1.15824 | 0.07627
185.05922 | 1.16978 | 0.08011
146.35823 | 1.17934 | 0.08332
115.77804 | 1.19078 | 0.08897
91.6721 | 1.20466 | 0.09627
72.51701 | 1.21542 | 0.1028
57.36816 | 1.22916 | 0.11113
45.3629 | 1.24478 | 0.12051
35.93134 | 1.26431 | 0.13217
28.40909 | 1.28607 | 0.14509
22.48202 | 1.31115 | 0.15524
17.79613 | 1.34104 | 0.16216
14.06813 | 1.37377 | 0.16883
11.1448 | 1.40792 | 0.16836
8.81772 | 1.43982 | 0.16172
6.97545 | 1.46975 | 0.15316
5.5173 | 1.4955 | 0.14033
4.36941 | 1.51811 | 0.1274
3.45686 | 1.53563 | 0.11187
2.73547 | 1.54892 | 0.09926
2.16054 | 1.56064 | 0.0885
1.70952 | 1.56887 | 0.07816
1.35352 | 1.57711 | 0.0712
1.07079 | 1.58238 | 0.06703
0.84734 | 1.58692 | 0.0654
0.67072 | 1.59071 | 0.06478
0.53067 | 1.59474 | 0.06542
0.41976 | 1.60054 | 0.06904
0.33183 | 1.60578 | 0.0744
0.26261 | 1.61205 | 0.08169
0.20791 | 1.62123 | 0.09104
0.16452 | 1.63372 | 0.10541
0.13007 | 1.64581 | 0.12575
0.10309 | 1.65581 | 0.15018
0.08153 | 1.66594 | 0.17348
0.06443 | 1.67954 | 0.19791
0.05102 | 1.7013 | 0.21957
0.04042 | 1.7266 | 0.24861
0.03192 | 1.75751 | 0.28076
0.02528 | 1.79739 | 0.31367
0.01999 | 1.8532 | 0.35705