## Sheet1
20004.453 | 1.17444 | -0.02174
15829.126 | 1.18177 | -0.00531
12516.703 | 1.189 | 0.00789
9909.4424 | 1.19583 | 0.01496
7835.48 | 1.20342 | 0.02207
6217.2461 | 1.21041 | 0.02883
4905.291 | 1.2179 | 0.0345
3881.2737 | 1.22403 | 0.03767
3070.9827 | 1.23311 | 0.04051
2430.7778 | 1.23864 | 0.04417
1923.1537 | 1.24698 | 0.04857
1522.4358 | 1.2548 | 0.05108
1203.8446 | 1.26261 | 0.05306
952.86591 | 1.27188 | 0.05617
754.27557 | 1.28068 | 0.05951
596.71857 | 1.28809 | 0.06153
471.96338 | 1.29853 | 0.06604
373.20856 | 1.30655 | 0.06829
295.47278 | 1.31869 | 0.07167
233.87738 | 1.32764 | 0.07454
185.05922 | 1.33983 | 0.08046
146.35823 | 1.34947 | 0.08522
115.77804 | 1.36189 | 0.08999
91.6721 | 1.37195 | 0.09614
72.51701 | 1.38543 | 0.10333
57.36816 | 1.40002 | 0.11009
45.3629 | 1.41447 | 0.12152
35.93134 | 1.43336 | 0.13049
28.40909 | 1.45616 | 0.14197
22.48202 | 1.48318 | 0.15313
17.79613 | 1.51007 | 0.16005
14.06813 | 1.54423 | 0.16381
11.1448 | 1.57518 | 0.16208
8.81772 | 1.60703 | 0.15796
6.97545 | 1.63558 | 0.14835
5.5173 | 1.65966 | 0.13437
4.36941 | 1.68224 | 0.12338
3.45686 | 1.69875 | 0.10827
2.73547 | 1.71125 | 0.09559
2.16054 | 1.72157 | 0.0854
1.70952 | 1.72971 | 0.07486
1.35352 | 1.73554 | 0.06804
1.07079 | 1.74276 | 0.06437
0.84734 | 1.7483 | 0.0629
0.67072 | 1.75247 | 0.0639
0.53067 | 1.75482 | 0.06552
0.41976 | 1.75932 | 0.06796
0.33183 | 1.7653 | 0.07368
0.26261 | 1.77147 | 0.08145
0.20791 | 1.77833 | 0.09152
0.16452 | 1.78878 | 0.10263
0.13007 | 1.80364 | 0.12013
0.10309 | 1.8194 | 0.14389
0.08153 | 1.83274 | 0.17348
0.06443 | 1.84616 | 0.20388
0.05102 | 1.85907 | 0.22781
0.04042 | 1.88285 | 0.25323
0.03192 | 1.91336 | 0.28534
0.02528 | 1.94762 | 0.31991
0.01999 | 1.99378 | 0.35463