## Sheet1
20004.453 | 1.1928 | -0.02249
15829.126 | 1.20118 | -0.00493
12516.703 | 1.20748 | 0.00503
9909.4424 | 1.21395 | 0.01462
7835.48 | 1.22201 | 0.02308
6217.2461 | 1.22817 | 0.02763
4905.291 | 1.23594 | 0.03158
3881.2737 | 1.24098 | 0.03593
3070.9827 | 1.25105 | 0.03934
2430.7778 | 1.25773 | 0.0449
1923.1537 | 1.26478 | 0.04773
1522.4358 | 1.27218 | 0.05141
1203.8446 | 1.28093 | 0.05427
952.86591 | 1.28918 | 0.05613
754.27557 | 1.29814 | 0.05875
596.71857 | 1.30782 | 0.06287
471.96338 | 1.3162 | 0.06373
373.20856 | 1.32513 | 0.06899
295.47278 | 1.33494 | 0.07216
233.87738 | 1.34474 | 0.07593
185.05922 | 1.35643 | 0.08048
146.35823 | 1.36713 | 0.08387
115.77804 | 1.37791 | 0.09057
91.6721 | 1.38895 | 0.09548
72.51701 | 1.40239 | 0.10233
57.36816 | 1.41759 | 0.11162
45.3629 | 1.43407 | 0.12029
35.93134 | 1.45142 | 0.13249
28.40909 | 1.47422 | 0.1411
22.48202 | 1.49881 | 0.15181
17.79613 | 1.52866 | 0.15853
14.06813 | 1.55979 | 0.1644
11.1448 | 1.59333 | 0.16264
8.81772 | 1.62366 | 0.15556
6.97545 | 1.65149 | 0.1451
5.5173 | 1.67678 | 0.13281
4.36941 | 1.69582 | 0.12106
3.45686 | 1.71338 | 0.10667
2.73547 | 1.72535 | 0.09342
2.16054 | 1.7354 | 0.08223
1.70952 | 1.74338 | 0.07396
1.35352 | 1.75061 | 0.06766
1.07079 | 1.75583 | 0.06429
0.84734 | 1.75991 | 0.06318
0.67072 | 1.76352 | 0.06235
0.53067 | 1.76783 | 0.06331
0.41976 | 1.77302 | 0.06692
0.33183 | 1.77811 | 0.07254
0.26261 | 1.78469 | 0.07994
0.20791 | 1.79453 | 0.08936
0.16452 | 1.80645 | 0.10566
0.13007 | 1.81749 | 0.12647
0.10309 | 1.82593 | 0.14961
0.08153 | 1.83557 | 0.17188
0.06443 | 1.85082 | 0.19481
0.05102 | 1.87243 | 0.21814
0.04042 | 1.89786 | 0.24726
0.03192 | 1.92823 | 0.27822
0.02528 | 1.97185 | 0.312
0.01999 | 2.02881 | 0.36086