## Sheet1
20004.453 | 0.41294 | -0.0277
15829.126 | 0.4184 | -0.00821
12516.703 | 0.42598 | 0.00544
9909.4424 | 0.4327 | 0.01771
7835.48 | 0.44156 | 0.02957
6217.2461 | 0.44927 | 0.03782
4905.291 | 0.45793 | 0.04806
3881.2737 | 0.46625 | 0.05488
3070.9827 | 0.47704 | 0.06444
2430.7778 | 0.48704 | 0.06995
1923.1537 | 0.49809 | 0.0763
1522.4358 | 0.51073 | 0.08277
1203.8446 | 0.52128 | 0.09057
952.86591 | 0.53648 | 0.09598
754.27557 | 0.55248 | 0.10274
596.71857 | 0.56715 | 0.1106
471.96338 | 0.5844 | 0.11852
373.20856 | 0.60231 | 0.12456
295.47278 | 0.62039 | 0.13264
233.87738 | 0.64225 | 0.13845
185.05922 | 0.66312 | 0.14586
146.35823 | 0.68497 | 0.15458
115.77804 | 0.70875 | 0.16095
91.6721 | 0.73335 | 0.16631
72.51701 | 0.75602 | 0.17433
57.36816 | 0.78216 | 0.18154
45.3629 | 0.81039 | 0.18924
35.93134 | 0.8384 | 0.19849
28.40909 | 0.86669 | 0.20889
22.48202 | 0.90025 | 0.22065
17.79613 | 0.93866 | 0.23348
14.06813 | 0.98088 | 0.2412
11.1448 | 1.02624 | 0.24418
8.81772 | 1.07456 | 0.24421
6.97545 | 1.12332 | 0.2383
5.5173 | 1.16447 | 0.22082
4.36941 | 1.20501 | 0.20508
3.45686 | 1.23399 | 0.18268
2.73547 | 1.26162 | 0.16083
2.16054 | 1.28418 | 0.14081
1.70952 | 1.29828 | 0.12352
1.35352 | 1.31008 | 0.10797
1.07079 | 1.32024 | 0.09523
0.84734 | 1.32807 | 0.08615
0.67072 | 1.33459 | 0.07936
0.53067 | 1.33991 | 0.07417
0.41976 | 1.34587 | 0.07219
0.33183 | 1.35224 | 0.07378
0.26261 | 1.35831 | 0.07781
0.20791 | 1.36398 | 0.08511
0.16452 | 1.3691 | 0.09268
0.13007 | 1.37692 | 0.10223
0.10309 | 1.38737 | 0.1164
0.08153 | 1.39941 | 0.13622
0.06443 | 1.41308 | 0.15949
0.05102 | 1.43006 | 0.18127
0.04042 | 1.45835 | 0.21129
0.03192 | 1.49269 | 0.25328
0.02528 | 1.52431 | 0.30228
0.01999 | 1.55672 | 0.34873