## Sheet1
20004.453 | 0.39375 | -0.03251
15829.126 | 0.39938 | -0.01503
12516.703 | 0.40531 | 0.00052
9909.4424 | 0.412 | 0.01486
7835.48 | 0.41998 | 0.02699
6217.2461 | 0.42734 | 0.03483
4905.291 | 0.43657 | 0.04499
3881.2737 | 0.44723 | 0.05428
3070.9827 | 0.4555 | 0.06137
2430.7778 | 0.46753 | 0.06807
1923.1537 | 0.47853 | 0.07573
1522.4358 | 0.49037 | 0.08289
1203.8446 | 0.50222 | 0.08881
952.86591 | 0.51621 | 0.09507
754.27557 | 0.53144 | 0.10133
596.71857 | 0.54839 | 0.10892
471.96338 | 0.56508 | 0.11607
373.20856 | 0.58345 | 0.12209
295.47278 | 0.60255 | 0.12817
233.87738 | 0.62325 | 0.13638
185.05922 | 0.64305 | 0.13893
146.35823 | 0.66606 | 0.14685
115.77804 | 0.68907 | 0.15302
91.6721 | 0.71322 | 0.15783
72.51701 | 0.73716 | 0.1648
57.36816 | 0.76473 | 0.1688
45.3629 | 0.79392 | 0.17177
35.93134 | 0.82531 | 0.17425
28.40909 | 0.8562 | 0.17416
22.48202 | 0.88803 | 0.16923
17.79613 | 0.91872 | 0.16069
14.06813 | 0.94554 | 0.14723
11.1448 | 0.969 | 0.1328
8.81772 | 0.98928 | 0.11933
6.97545 | 1.00574 | 0.10793
5.5173 | 1.0156 | 0.09483
4.36941 | 1.02754 | 0.08478
3.45686 | 1.03698 | 0.074
2.73547 | 1.04732 | 0.06833
2.16054 | 1.05418 | 0.06743
1.70952 | 1.05595 | 0.06612
1.35352 | 1.05849 | 0.06185
1.07079 | 1.06175 | 0.05682
0.84734 | 1.06827 | 0.05106
0.67072 | 1.07797 | 0.04942
0.53067 | 1.09249 | 0.05073
0.41976 | 1.10682 | 0.06183
0.33183 | 1.11506 | 0.0793
0.26261 | 1.11421 | 0.09808
0.20791 | 1.10782 | 0.11115
0.16452 | 1.10189 | 0.11558
0.13007 | 1.10421 | 0.11419
0.10309 | 1.11839 | 0.11303
0.08153 | 1.1424 | 0.11852
0.06443 | 1.17454 | 0.13752
0.05102 | 1.21462 | 0.17083
0.04042 | 1.24944 | 0.22483
0.03192 | 1.26874 | 0.29005
0.02528 | 1.27181 | 0.34722
0.01999 | 1.27669 | 0.38708