## Sheet1
20004.453 | 0.40908 | -0.02779
15829.126 | 0.41455 | -0.00893
12516.703 | 0.42246 | 0.00548
9909.4424 | 0.42944 | 0.01796
7835.48 | 0.43735 | 0.02974
6217.2461 | 0.44626 | 0.03758
4905.291 | 0.45495 | 0.04601
3881.2737 | 0.46282 | 0.05571
3070.9827 | 0.47444 | 0.06237
2430.7778 | 0.48385 | 0.06986
1923.1537 | 0.49625 | 0.07582
1522.4358 | 0.50932 | 0.08362
1203.8446 | 0.52176 | 0.0904
952.86591 | 0.53486 | 0.09686
754.27557 | 0.55107 | 0.10532
596.71857 | 0.56689 | 0.11137
471.96338 | 0.58465 | 0.11806
373.20856 | 0.60104 | 0.12488
295.47278 | 0.62185 | 0.13326
233.87738 | 0.64081 | 0.13968
185.05922 | 0.66267 | 0.14725
146.35823 | 0.68483 | 0.15425
115.77804 | 0.70829 | 0.16141
91.6721 | 0.73325 | 0.16726
72.51701 | 0.76028 | 0.17448
57.36816 | 0.7835 | 0.18176
45.3629 | 0.81182 | 0.19062
35.93134 | 0.83818 | 0.20071
28.40909 | 0.86946 | 0.20994
22.48202 | 0.90239 | 0.22265
17.79613 | 0.93929 | 0.23305
14.06813 | 0.98254 | 0.24126
11.1448 | 1.02914 | 0.24555
8.81772 | 1.07577 | 0.2438
6.97545 | 1.12287 | 0.23733
5.5173 | 1.16672 | 0.22094
4.36941 | 1.20234 | 0.2033
3.45686 | 1.23651 | 0.18096
2.73547 | 1.26322 | 0.16121
2.16054 | 1.28264 | 0.14121
1.70952 | 1.29784 | 0.12283
1.35352 | 1.31042 | 0.10752
1.07079 | 1.32008 | 0.09519
0.84734 | 1.32721 | 0.08559
0.67072 | 1.33397 | 0.07892
0.53067 | 1.33988 | 0.07412
0.41976 | 1.34615 | 0.07304
0.33183 | 1.35152 | 0.07489
0.26261 | 1.35644 | 0.07888
0.20791 | 1.3615 | 0.08446
0.16452 | 1.36877 | 0.09178
0.13007 | 1.37795 | 0.10377
0.10309 | 1.38746 | 0.12077
0.08153 | 1.3966 | 0.1393
0.06443 | 1.41061 | 0.16218
0.05102 | 1.43225 | 0.18646
0.04042 | 1.45993 | 0.22255
0.03192 | 1.48551 | 0.26711
0.02528 | 1.5122 | 0.30866
0.01999 | 1.5519 | 0.34555