## Sheet1
20004.453 | 0.29035 | -0.02129
15829.126 | 0.29735 | -0.0055
12516.703 | 0.30408 | 0.00642
9909.4424 | 0.3113 | 0.01752
7835.48 | 0.31871 | 0.02491
6217.2461 | 0.32594 | 0.03413
4905.291 | 0.33287 | 0.0398
3881.2737 | 0.34315 | 0.04596
3070.9827 | 0.35221 | 0.0511
2430.7778 | 0.36007 | 0.05586
1923.1537 | 0.36977 | 0.05905
1522.4358 | 0.37886 | 0.06442
1203.8446 | 0.38976 | 0.06824
952.86591 | 0.40204 | 0.07394
754.27557 | 0.41161 | 0.07733
596.71857 | 0.42307 | 0.08068
471.96338 | 0.43565 | 0.08398
373.20856 | 0.44805 | 0.08886
295.47278 | 0.46161 | 0.09243
233.87738 | 0.47593 | 0.09592
185.05922 | 0.48933 | 0.10192
146.35823 | 0.50531 | 0.10577
115.77804 | 0.51975 | 0.11067
91.6721 | 0.53602 | 0.117
72.51701 | 0.55185 | 0.12463
57.36816 | 0.56706 | 0.13137
45.3629 | 0.58814 | 0.13964
35.93134 | 0.60674 | 0.15162
28.40909 | 0.63136 | 0.15979
22.48202 | 0.65914 | 0.17251
17.79613 | 0.69195 | 0.17985
14.06813 | 0.72723 | 0.18502
11.1448 | 0.76605 | 0.18554
8.81772 | 0.80186 | 0.17811
6.97545 | 0.83315 | 0.16865
5.5173 | 0.86218 | 0.15181
4.36941 | 0.88671 | 0.13568
3.45686 | 0.90543 | 0.11901
2.73547 | 0.92111 | 0.1055
2.16054 | 0.93159 | 0.09239
1.70952 | 0.94021 | 0.08205
1.35352 | 0.94719 | 0.0727
1.07079 | 0.9528 | 0.06738
0.84734 | 0.95768 | 0.06346
0.67072 | 0.96233 | 0.06126
0.53067 | 0.96781 | 0.0617
0.41976 | 0.97314 | 0.06537
0.33183 | 0.97794 | 0.07136
0.26261 | 0.98139 | 0.0783
0.20791 | 0.98726 | 0.08601
0.16452 | 0.99541 | 0.09766
0.13007 | 1.00502 | 0.11277
0.10309 | 1.01442 | 0.13157
0.08153 | 1.02699 | 0.15129
0.06443 | 1.04608 | 0.17635
0.05102 | 1.07265 | 0.20793
0.04042 | 1.09717 | 0.24925
0.03192 | 1.1199 | 0.29187
0.02528 | 1.14711 | 0.32708
0.01999 | 1.18833 | 0.36301