## Sheet1
20004.453 | 0.2895 | -0.02132
15829.126 | 0.296 | -0.00286
12516.703 | 0.30359 | 0.00639
9909.4424 | 0.31203 | 0.01728
7835.48 | 0.3187 | 0.02727
6217.2461 | 0.32646 | 0.034
4905.291 | 0.33384 | 0.04112
3881.2737 | 0.34243 | 0.0466
3070.9827 | 0.35152 | 0.05139
2430.7778 | 0.35888 | 0.05568
1923.1537 | 0.36848 | 0.06081
1522.4358 | 0.3797 | 0.0655
1203.8446 | 0.38827 | 0.0685
952.86591 | 0.39921 | 0.0736
754.27557 | 0.41045 | 0.07806
596.71857 | 0.42335 | 0.08226
471.96338 | 0.43685 | 0.0854
373.20856 | 0.44943 | 0.08876
295.47278 | 0.46477 | 0.09227
233.87738 | 0.47715 | 0.09885
185.05922 | 0.4937 | 0.10246
146.35823 | 0.50526 | 0.10526
115.77804 | 0.52342 | 0.11187
91.6721 | 0.53946 | 0.11728
72.51701 | 0.55465 | 0.12287
57.36816 | 0.57309 | 0.12875
45.3629 | 0.59266 | 0.13706
35.93134 | 0.61152 | 0.14923
28.40909 | 0.63718 | 0.1555
22.48202 | 0.66154 | 0.16402
17.79613 | 0.69308 | 0.17341
14.06813 | 0.73548 | 0.17419
11.1448 | 0.75895 | 0.16905
8.81772 | 0.80293 | 0.15446
6.97545 | 0.8324 | 0.15485
5.5173 | 0.8402 | 0.13864
4.36941 | 0.85533 | 0.10858
3.45686 | 0.8833 | 0.08221
2.73547 | 0.91192 | 0.07687
2.16054 | 0.92412 | 0.08643
1.70952 | 0.91281 | 0.09552
1.35352 | 0.88943 | 0.08782
1.07079 | 0.87101 | 0.06097
0.84734 | 0.87168 | 0.02311
0.67072 | 0.89372 | -0.00528
0.53067 | 0.93606 | -0.01673
0.41976 | 0.97829 | 0.00513
0.33183 | 0.99785 | 0.05373
0.26261 | 0.98152 | 0.10707
0.20791 | 0.93674 | 0.14075
0.16452 | 0.88181 | 0.14162
0.13007 | 0.8355 | 0.10822
0.10309 | 0.81839 | 0.04582
0.08153 | 0.85242 | -0.031
0.06443 | 0.94138 | -0.08551
0.05102 | 1.11283 | -0.07581
0.04042 | 1.29796 | 0.06417
0.03192 | 1.3936 | 0.33814
0.02528 | 1.30288 | 0.66677
0.01999 | 0.99915 | 0.89766