## Sheet1
20004.453 | 0.29025 | -0.02096
15829.126 | 0.29717 | -0.00499
12516.703 | 0.30368 | 0.00753
9909.4424 | 0.3109 | 0.0172
7835.48 | 0.31716 | 0.02724
6217.2461 | 0.32667 | 0.03334
4905.291 | 0.33253 | 0.03978
3881.2737 | 0.34102 | 0.0445
3070.9827 | 0.34981 | 0.05125
2430.7778 | 0.35868 | 0.05478
1923.1537 | 0.36739 | 0.06103
1522.4358 | 0.37905 | 0.06463
1203.8446 | 0.39016 | 0.06839
952.86591 | 0.39973 | 0.07128
754.27557 | 0.41309 | 0.07924
596.71857 | 0.42489 | 0.08167
471.96338 | 0.43809 | 0.0834
373.20856 | 0.4502 | 0.08862
295.47278 | 0.46319 | 0.09292
233.87738 | 0.47796 | 0.09839
185.05922 | 0.49167 | 0.10103
146.35823 | 0.50571 | 0.1064
115.77804 | 0.52215 | 0.11033
91.6721 | 0.53673 | 0.11524
72.51701 | 0.55478 | 0.12098
57.36816 | 0.57212 | 0.12915
45.3629 | 0.5931 | 0.1375
35.93134 | 0.61011 | 0.14585
28.40909 | 0.63589 | 0.15371
22.48202 | 0.66438 | 0.16136
17.79613 | 0.69167 | 0.16875
14.06813 | 0.72987 | 0.17462
11.1448 | 0.75975 | 0.16271
8.81772 | 0.79997 | 0.16017
6.97545 | 0.81799 | 0.15162
5.5173 | 0.83454 | 0.12665
4.36941 | 0.86122 | 0.10083
3.45686 | 0.89168 | 0.09158
2.73547 | 0.90309 | 0.09635
2.16054 | 0.89592 | 0.09772
1.70952 | 0.88002 | 0.08353
1.35352 | 0.87145 | 0.05527
1.07079 | 0.88031 | 0.02295
0.84734 | 0.90887 | 0.00168
0.67072 | 0.94217 | 0.00185
0.53067 | 0.97172 | 0.02933
0.41976 | 0.97508 | 0.07324
0.33183 | 0.94732 | 0.11061
0.26261 | 0.90049 | 0.12356
0.20791 | 0.85755 | 0.10331
0.16452 | 0.83728 | 0.05911
0.13007 | 0.85117 | 0.00493
0.10309 | 0.90753 | -0.04057
0.08153 | 1.00936 | -0.04991
0.06443 | 1.12506 | 0.00399
0.05102 | 1.22801 | 0.16226
0.04042 | 1.22533 | 0.39173
0.03192 | 1.07053 | 0.60569
0.02528 | 0.7835 | 0.68599
0.01999 | 0.47212 | 0.53835