## Sheet1
20004.453 | 0.27161 | -0.03123
15829.126 | 0.27507 | -0.01366
12516.703 | 0.28165 | -0.00036
9909.4424 | 0.28784 | 0.01037
7835.48 | 0.29718 | 0.01949
6217.2461 | 0.30322 | 0.0291
4905.291 | 0.31025 | 0.0356
3881.2737 | 0.31849 | 0.04258
3070.9827 | 0.3268 | 0.04739
2430.7778 | 0.33479 | 0.05128
1923.1537 | 0.34513 | 0.05852
1522.4358 | 0.35399 | 0.06111
1203.8446 | 0.36361 | 0.06584
952.86591 | 0.37451 | 0.06886
754.27557 | 0.38666 | 0.07275
596.71857 | 0.39719 | 0.07679
471.96338 | 0.40965 | 0.08068
373.20856 | 0.42099 | 0.08448
295.47278 | 0.43408 | 0.08953
233.87738 | 0.44722 | 0.09131
185.05922 | 0.46189 | 0.09659
146.35823 | 0.47719 | 0.09951
115.77804 | 0.49088 | 0.10535
91.6721 | 0.50748 | 0.11137
72.51701 | 0.52537 | 0.11519
57.36816 | 0.54558 | 0.11955
45.3629 | 0.56695 | 0.12334
35.93134 | 0.59222 | 0.1227
28.40909 | 0.61539 | 0.11938
22.48202 | 0.63846 | 0.11229
17.79613 | 0.65694 | 0.10285
14.06813 | 0.67431 | 0.09163
11.1448 | 0.68859 | 0.0816
8.81772 | 0.69769 | 0.07144
6.97545 | 0.70645 | 0.06248
5.5173 | 0.71085 | 0.05501
4.36941 | 0.71738 | 0.05004
3.45686 | 0.72202 | 0.04515
2.73547 | 0.72476 | 0.04036
2.16054 | 0.72925 | 0.03822
1.70952 | 0.73309 | 0.0373
1.35352 | 0.73562 | 0.0368
1.07079 | 0.73916 | 0.03694
0.84734 | 0.74249 | 0.03853
0.67072 | 0.74598 | 0.04179
0.53067 | 0.7481 | 0.04555
0.41976 | 0.75316 | 0.04894
0.33183 | 0.75866 | 0.0547
0.26261 | 0.76467 | 0.0624
0.20791 | 0.77071 | 0.07145
0.16452 | 0.77749 | 0.08114
0.13007 | 0.78664 | 0.0925
0.10309 | 0.79921 | 0.10799
0.08153 | 0.81189 | 0.12782
0.06443 | 0.82452 | 0.15077
0.05102 | 0.83608 | 0.17236
0.04042 | 0.85454 | 0.1949
0.03192 | 0.88069 | 0.22235
0.02528 | 0.9083 | 0.25576
0.01999 | 0.93954 | 0.29064