## Sheet1
20004.453 | 1.17397 | -0.02094
15829.126 | 1.18143 | -0.00665
12516.703 | 1.18761 | 0.00595
9909.4424 | 1.19704 | 0.0148
7835.48 | 1.20338 | 0.02327
6217.2461 | 1.20995 | 0.02848
4905.291 | 1.21646 | 0.03229
3881.2737 | 1.22283 | 0.03796
3070.9827 | 1.23134 | 0.04171
2430.7778 | 1.23807 | 0.04469
1923.1537 | 1.24636 | 0.04758
1522.4358 | 1.25237 | 0.0512
1203.8446 | 1.2618 | 0.05331
952.86591 | 1.27055 | 0.05614
754.27557 | 1.27807 | 0.05862
596.71857 | 1.28936 | 0.06219
471.96338 | 1.29713 | 0.06438
373.20856 | 1.30544 | 0.07001
295.47278 | 1.31629 | 0.07166
233.87738 | 1.32525 | 0.07484
185.05922 | 1.33797 | 0.07955
146.35823 | 1.34789 | 0.08364
115.77804 | 1.35948 | 0.08852
91.6721 | 1.37161 | 0.09674
72.51701 | 1.38419 | 0.10288
57.36816 | 1.39891 | 0.11179
45.3629 | 1.41414 | 0.12174
35.93134 | 1.43236 | 0.13244
28.40909 | 1.45577 | 0.14083
22.48202 | 1.48006 | 0.154
17.79613 | 1.50915 | 0.15892
14.06813 | 1.54125 | 0.16381
11.1448 | 1.57356 | 0.16324
8.81772 | 1.60516 | 0.15644
6.97545 | 1.63335 | 0.14756
5.5173 | 1.65829 | 0.13438
4.36941 | 1.67847 | 0.1214
3.45686 | 1.69615 | 0.10711
2.73547 | 1.7093 | 0.09486
2.16054 | 1.71988 | 0.08511
1.70952 | 1.72616 | 0.077
1.35352 | 1.73286 | 0.06987
1.07079 | 1.73885 | 0.06522
0.84734 | 1.74301 | 0.06279
0.67072 | 1.74844 | 0.06256
0.53067 | 1.75496 | 0.06428
0.41976 | 1.76146 | 0.06993
0.33183 | 1.76736 | 0.0793
0.26261 | 1.77047 | 0.09014
0.20791 | 1.775 | 0.10001
0.16452 | 1.78207 | 0.11155
0.13007 | 1.79258 | 0.12553
0.10309 | 1.80564 | 0.14282
0.08153 | 1.82447 | 0.16181
0.06443 | 1.84924 | 0.1872
0.05102 | 1.88343 | 0.22063
0.04042 | 1.9155 | 0.27055
0.03192 | 1.93775 | 0.32816
0.02528 | 1.95225 | 0.37753
0.01999 | 1.97471 | 0.41569