## Sheet1
20004.453 | 1.13886 | -0.02005
15829.126 | 1.14775 | -0.0044
12516.703 | 1.15349 | 0.0066
9909.4424 | 1.16245 | 0.01575
7835.48 | 1.16949 | 0.02206
6217.2461 | 1.17748 | 0.0285
4905.291 | 1.18376 | 0.03445
3881.2737 | 1.19132 | 0.03776
3070.9827 | 1.19831 | 0.04282
2430.7778 | 1.2059 | 0.04612
1923.1537 | 1.21385 | 0.04832
1522.4358 | 1.22065 | 0.05152
1203.8446 | 1.23137 | 0.05437
952.86591 | 1.2392 | 0.05769
754.27557 | 1.24749 | 0.06085
596.71857 | 1.2568 | 0.06217
471.96338 | 1.26598 | 0.06565
373.20856 | 1.27536 | 0.06805
295.47278 | 1.28744 | 0.07287
233.87738 | 1.29523 | 0.07527
185.05922 | 1.30732 | 0.07992
146.35823 | 1.31687 | 0.08273
115.77804 | 1.3281 | 0.08946
91.6721 | 1.34047 | 0.09602
72.51701 | 1.3526 | 0.10226
57.36816 | 1.36769 | 0.10768
45.3629 | 1.3833 | 0.11393
35.93134 | 1.40465 | 0.12919
28.40909 | 1.4229 | 0.13844
22.48202 | 1.44876 | 0.14704
17.79613 | 1.4809 | 0.15315
14.06813 | 1.51033 | 0.14402
11.1448 | 1.53616 | 0.15136
8.81772 | 1.55965 | 0.13028
6.97545 | 1.59591 | 0.11911
5.5173 | 1.61312 | 0.12245
4.36941 | 1.61539 | 0.11018
3.45686 | 1.61951 | 0.08129
2.73547 | 1.63746 | 0.054
2.16054 | 1.66655 | 0.04302
1.70952 | 1.689 | 0.0525
1.35352 | 1.69064 | 0.07478
1.07079 | 1.67064 | 0.091
0.84734 | 1.6391 | 0.08612
0.67072 | 1.61545 | 0.06143
0.53067 | 1.61323 | 0.01994
0.41976 | 1.64069 | -0.01451
0.33183 | 1.68742 | -0.0221
0.26261 | 1.73281 | 0.00251
0.20791 | 1.75477 | 0.05303
0.16452 | 1.74832 | 0.11416
0.13007 | 1.7076 | 0.16634
0.10309 | 1.64126 | 0.19175
0.08153 | 1.56755 | 0.17026
0.06443 | 1.52184 | 0.10637
0.05102 | 1.54389 | -0.01472
0.04042 | 1.67942 | -0.12518
0.03192 | 1.91433 | -0.14165
0.02528 | 2.17683 | 0.01066
0.01999 | 2.35236 | 0.34574