## Sheet1
20004.453 | 1.2627 | -0.02001
15829.126 | 1.26937 | -0.00733
12516.703 | 1.2762 | 0.00591
9909.4424 | 1.28478 | 0.01435
7835.48 | 1.2901 | 0.02213
6217.2461 | 1.29831 | 0.0282
4905.291 | 1.30683 | 0.03378
3881.2737 | 1.31572 | 0.0378
3070.9827 | 1.3237 | 0.04174
2430.7778 | 1.33151 | 0.04532
1923.1537 | 1.33981 | 0.04855
1522.4358 | 1.34703 | 0.05097
1203.8446 | 1.35704 | 0.0527
952.86591 | 1.36245 | 0.05641
754.27557 | 1.37211 | 0.05806
596.71857 | 1.38188 | 0.06129
471.96338 | 1.39167 | 0.06532
373.20856 | 1.40081 | 0.0687
295.47278 | 1.41015 | 0.0713
233.87738 | 1.41957 | 0.07546
185.05922 | 1.43159 | 0.07912
146.35823 | 1.44121 | 0.08265
115.77804 | 1.45203 | 0.08775
91.6721 | 1.4639 | 0.09427
72.51701 | 1.4773 | 0.09955
57.36816 | 1.49508 | 0.10831
45.3629 | 1.51084 | 0.11911
35.93134 | 1.52556 | 0.12409
28.40909 | 1.55291 | 0.13208
22.48202 | 1.57596 | 0.14027
17.79613 | 1.59994 | 0.14574
14.06813 | 1.63686 | 0.15109
11.1448 | 1.65734 | 0.13856
8.81772 | 1.69782 | 0.13396
6.97545 | 1.7124 | 0.13303
5.5173 | 1.72043 | 0.10913
4.36941 | 1.74301 | 0.08281
3.45686 | 1.77376 | 0.0712
2.73547 | 1.79062 | 0.0795
2.16054 | 1.78473 | 0.08997
1.70952 | 1.76354 | 0.08521
1.35352 | 1.74492 | 0.06007
1.07079 | 1.74645 | 0.02425
0.84734 | 1.77072 | -0.00502
0.67072 | 1.80653 | -0.01242
0.53067 | 1.84577 | 0.00798
0.41976 | 1.86083 | 0.05529
0.33183 | 1.8428 | 0.10258
0.26261 | 1.79881 | 0.12534
0.20791 | 1.75122 | 0.11737
0.16452 | 1.71954 | 0.08282
0.13007 | 1.71559 | 0.0336
0.10309 | 1.75109 | -0.0189
0.08153 | 1.83544 | -0.04852
0.06443 | 1.94552 | -0.02725
0.05102 | 2.07327 | 0.08663
0.04042 | 2.12582 | 0.29234
0.03192 | 2.0353 | 0.51616
0.02528 | 1.80347 | 0.65061
0.01999 | 1.49265 | 0.60355