## Sheet1
20004.453 | 1.19135 | -0.02038
15829.126 | 1.19803 | -0.00587
12516.703 | 1.20511 | 0.00532
9909.4424 | 1.21246 | 0.01389
7835.48 | 1.21807 | 0.0228
6217.2461 | 1.22584 | 0.0281
4905.291 | 1.23238 | 0.034
3881.2737 | 1.23882 | 0.03795
3070.9827 | 1.24761 | 0.03991
2430.7778 | 1.25609 | 0.04372
1923.1537 | 1.26421 | 0.0485
1522.4358 | 1.27209 | 0.05121
1203.8446 | 1.28119 | 0.05533
952.86591 | 1.28952 | 0.05606
754.27557 | 1.29807 | 0.06036
596.71857 | 1.30664 | 0.06264
471.96338 | 1.31771 | 0.06604
373.20856 | 1.32568 | 0.06931
295.47278 | 1.33677 | 0.07044
233.87738 | 1.3468 | 0.0739
185.05922 | 1.35742 | 0.0782
146.35823 | 1.36847 | 0.08438
115.77804 | 1.37989 | 0.08777
91.6721 | 1.39196 | 0.09304
72.51701 | 1.406 | 0.10202
57.36816 | 1.41568 | 0.10932
45.3629 | 1.43311 | 0.11833
35.93134 | 1.45528 | 0.12612
28.40909 | 1.47646 | 0.13775
22.48202 | 1.50543 | 0.14375
17.79613 | 1.53309 | 0.14389
14.06813 | 1.55223 | 0.1413
11.1448 | 1.59425 | 0.13906
8.81772 | 1.60316 | 0.13478
6.97545 | 1.62807 | 0.10874
5.5173 | 1.66599 | 0.09897
4.36941 | 1.67956 | 0.10615
3.45686 | 1.66998 | 0.10189
2.73547 | 1.66209 | 0.07687
2.16054 | 1.66896 | 0.04168
1.70952 | 1.69804 | 0.01708
1.35352 | 1.7331 | 0.0191
1.07079 | 1.75613 | 0.04508
0.84734 | 1.75026 | 0.0824
0.67072 | 1.72283 | 0.10627
0.53067 | 1.67435 | 0.10351
0.41976 | 1.64097 | 0.06882
0.33183 | 1.63985 | 0.01928
0.26261 | 1.67358 | -0.019
0.20791 | 1.72633 | -0.02591
0.16452 | 1.78003 | -0.0001
0.13007 | 1.8209 | 0.0573
0.10309 | 1.82879 | 0.13994
0.08153 | 1.78983 | 0.23045
0.06443 | 1.71179 | 0.2938
0.05102 | 1.58696 | 0.28198
0.04042 | 1.49259 | 0.16991
0.03192 | 1.50358 | -0.01853
0.02528 | 1.6792 | -0.20729
0.01999 | 2.01977 | -0.28461