## Sheet1
20004.453 | 1.1871 | -0.02723
15829.126 | 1.1905 | -0.01302
12516.703 | 1.19717 | -0.00023
9909.4424 | 1.20365 | 0.00922
7835.48 | 1.21045 | 0.01819
6217.2461 | 1.21722 | 0.02271
4905.291 | 1.22287 | 0.02751
3881.2737 | 1.22836 | 0.03356
3070.9827 | 1.23495 | 0.03536
2430.7778 | 1.24354 | 0.04043
1923.1537 | 1.24888 | 0.04336
1522.4358 | 1.25573 | 0.04687
1203.8446 | 1.26445 | 0.04882
952.86591 | 1.27219 | 0.05194
754.27557 | 1.28087 | 0.05498
596.71857 | 1.28878 | 0.05672
471.96338 | 1.29675 | 0.05969
373.20856 | 1.30523 | 0.06277
295.47278 | 1.31363 | 0.06661
233.87738 | 1.32278 | 0.06855
185.05922 | 1.33313 | 0.0726
146.35823 | 1.34655 | 0.07843
115.77804 | 1.35644 | 0.08243
91.6721 | 1.37098 | 0.08733
72.51701 | 1.3877 | 0.09267
57.36816 | 1.40479 | 0.09438
45.3629 | 1.42376 | 0.09464
35.93134 | 1.44127 | 0.09238
28.40909 | 1.45852 | 0.08859
22.48202 | 1.47211 | 0.07905
17.79613 | 1.488 | 0.07267
14.06813 | 1.49822 | 0.06382
11.1448 | 1.50694 | 0.05711
8.81772 | 1.51101 | 0.04857
6.97545 | 1.51939 | 0.04392
5.5173 | 1.52018 | 0.04087
4.36941 | 1.52155 | 0.0355
3.45686 | 1.52439 | 0.02912
2.73547 | 1.53101 | 0.02708
2.16054 | 1.53748 | 0.02839
1.70952 | 1.53981 | 0.03379
1.35352 | 1.53741 | 0.03859
1.07079 | 1.53374 | 0.0385
0.84734 | 1.52996 | 0.0348
0.67072 | 1.53259 | 0.02904
0.53067 | 1.54325 | 0.02246
0.41976 | 1.56332 | 0.02182
0.33183 | 1.58823 | 0.03556
0.26261 | 1.60623 | 0.06712
0.20791 | 1.60555 | 0.10822
0.16452 | 1.58031 | 0.14407
0.13007 | 1.53719 | 0.15616
0.10309 | 1.49574 | 0.13184
0.08153 | 1.48182 | 0.0706
0.06443 | 1.5149 | -4e-05
0.05102 | 1.63406 | -0.06795
0.04042 | 1.83145 | -0.05396
0.03192 | 2.04035 | 0.10187
0.02528 | 2.15592 | 0.408
0.01999 | 2.05965 | 0.79396