## Sheet1
20004.453 | 1.35162 | -0.03172
15829.126 | 1.35665 | -0.01683
12516.703 | 1.36139 | -0.00474
9909.4424 | 1.3669 | 0.00628
7835.48 | 1.37317 | 0.0138
6217.2461 | 1.38053 | 0.02024
4905.291 | 1.3841 | 0.02524
3881.2737 | 1.39085 | 0.03077
3070.9827 | 1.3995 | 0.03537
2430.7778 | 1.40567 | 0.03808
1923.1537 | 1.41084 | 0.04273
1522.4358 | 1.41909 | 0.04335
1203.8446 | 1.42691 | 0.04817
952.86591 | 1.43243 | 0.04926
754.27557 | 1.44208 | 0.0535
596.71857 | 1.44948 | 0.05511
471.96338 | 1.4567 | 0.05996
373.20856 | 1.46479 | 0.06216
295.47278 | 1.47604 | 0.0648
233.87738 | 1.48462 | 0.06883
185.05922 | 1.49608 | 0.07365
146.35823 | 1.50565 | 0.07721
115.77804 | 1.51754 | 0.08091
91.6721 | 1.53141 | 0.08684
72.51701 | 1.54718 | 0.09195
57.36816 | 1.56286 | 0.09757
45.3629 | 1.58242 | 0.09775
35.93134 | 1.603 | 0.09852
28.40909 | 1.621 | 0.09247
22.48202 | 1.63789 | 0.08473
17.79613 | 1.65191 | 0.07658
14.06813 | 1.66266 | 0.06846
11.1448 | 1.67295 | 0.06009
8.81772 | 1.67994 | 0.05231
6.97545 | 1.68552 | 0.0454
5.5173 | 1.69041 | 0.03996
4.36941 | 1.69243 | 0.03597
3.45686 | 1.69563 | 0.03242
2.73547 | 1.69871 | 0.03
2.16054 | 1.70183 | 0.02994
1.70952 | 1.70343 | 0.02886
1.35352 | 1.70524 | 0.02896
1.07079 | 1.70732 | 0.02994
0.84734 | 1.71047 | 0.03186
0.67072 | 1.71344 | 0.03505
0.53067 | 1.71571 | 0.03857
0.41976 | 1.7195 | 0.04244
0.33183 | 1.72489 | 0.04857
0.26261 | 1.73023 | 0.05595
0.20791 | 1.73535 | 0.0646
0.16452 | 1.74171 | 0.07329
0.13007 | 1.75059 | 0.08376
0.10309 | 1.76142 | 0.09741
0.08153 | 1.77237 | 0.11522
0.06443 | 1.78474 | 0.13562
0.05102 | 1.79568 | 0.1535
0.04042 | 1.81339 | 0.17262
0.03192 | 1.83685 | 0.19807
0.02528 | 1.86142 | 0.22825
0.01999 | 1.88839 | 0.25762