## Sheet1
20004.453 | 1.29806 | -0.03135
15829.126 | 1.30396 | -0.01765
12516.703 | 1.31014 | -0.00476
9909.4424 | 1.31472 | 0.00607
7835.48 | 1.31993 | 0.0129
6217.2461 | 1.32643 | 0.01929
4905.291 | 1.3315 | 0.02688
3881.2737 | 1.33742 | 0.02863
3070.9827 | 1.34406 | 0.03464
2430.7778 | 1.3515 | 0.03841
1923.1537 | 1.35759 | 0.04175
1522.4358 | 1.36483 | 0.04371
1203.8446 | 1.37112 | 0.04767
952.86591 | 1.38051 | 0.05061
754.27557 | 1.38727 | 0.05312
596.71857 | 1.39592 | 0.05555
471.96338 | 1.40293 | 0.05818
373.20856 | 1.41224 | 0.06195
295.47278 | 1.42092 | 0.06562
233.87738 | 1.43232 | 0.06964
185.05922 | 1.44049 | 0.07372
146.35823 | 1.45165 | 0.0789
115.77804 | 1.46287 | 0.08271
91.6721 | 1.47843 | 0.08769
72.51701 | 1.49303 | 0.09278
57.36816 | 1.5101 | 0.09665
45.3629 | 1.52916 | 0.09714
35.93134 | 1.54666 | 0.09734
28.40909 | 1.56612 | 0.09155
22.48202 | 1.58288 | 0.08619
17.79613 | 1.59841 | 0.07757
14.06813 | 1.60917 | 0.0693
11.1448 | 1.61909 | 0.05968
8.81772 | 1.62512 | 0.05109
6.97545 | 1.62963 | 0.04685
5.5173 | 1.6351 | 0.04038
4.36941 | 1.63794 | 0.03642
3.45686 | 1.64126 | 0.03215
2.73547 | 1.6448 | 0.02881
2.16054 | 1.64679 | 0.02888
1.70952 | 1.64795 | 0.02908
1.35352 | 1.65142 | 0.02861
1.07079 | 1.65401 | 0.02978
0.84734 | 1.65612 | 0.03187
0.67072 | 1.6586 | 0.0352
0.53067 | 1.6619 | 0.03803
0.41976 | 1.66626 | 0.04291
0.33183 | 1.67067 | 0.04901
0.26261 | 1.67544 | 0.05605
0.20791 | 1.68088 | 0.06408
0.16452 | 1.68876 | 0.07273
0.13007 | 1.69826 | 0.08446
0.10309 | 1.70765 | 0.09959
0.08153 | 1.71643 | 0.11637
0.06443 | 1.72726 | 0.13402
0.05102 | 1.7424 | 0.15001
0.04042 | 1.76255 | 0.1724
0.03192 | 1.78368 | 0.19906
0.02528 | 1.80603 | 0.22638
0.01999 | 1.83791 | 0.25418