## Sheet1
20004.453 | 1.27841 | -0.03161
15829.126 | 1.28517 | -0.01758
12516.703 | 1.29081 | -0.00546
9909.4424 | 1.29704 | 0.00651
7835.48 | 1.30084 | 0.01374
6217.2461 | 1.30568 | 0.01991
4905.291 | 1.31212 | 0.0246
3881.2737 | 1.31821 | 0.03141
3070.9827 | 1.32555 | 0.03567
2430.7778 | 1.33154 | 0.03866
1923.1537 | 1.33989 | 0.04184
1522.4358 | 1.34573 | 0.04446
1203.8446 | 1.3523 | 0.04825
952.86591 | 1.36057 | 0.0496
754.27557 | 1.36805 | 0.05352
596.71857 | 1.37583 | 0.05599
471.96338 | 1.38536 | 0.05856
373.20856 | 1.39393 | 0.06196
295.47278 | 1.40201 | 0.06603
233.87738 | 1.41056 | 0.06879
185.05922 | 1.42144 | 0.07197
146.35823 | 1.43305 | 0.07886
115.77804 | 1.44545 | 0.08243
91.6721 | 1.45989 | 0.08796
72.51701 | 1.47405 | 0.09119
57.36816 | 1.49118 | 0.09459
45.3629 | 1.50926 | 0.09601
35.93134 | 1.5297 | 0.0956
28.40909 | 1.54629 | 0.08943
22.48202 | 1.56334 | 0.08386
17.79613 | 1.57737 | 0.07462
14.06813 | 1.58835 | 0.06494
11.1448 | 1.59655 | 0.05939
8.81772 | 1.60373 | 0.0506
6.97545 | 1.60846 | 0.04467
5.5173 | 1.61305 | 0.04048
4.36941 | 1.61596 | 0.0347
3.45686 | 1.61865 | 0.03119
2.73547 | 1.62082 | 0.02989
2.16054 | 1.62377 | 0.02882
1.70952 | 1.6256 | 0.02816
1.35352 | 1.62927 | 0.02872
1.07079 | 1.63131 | 0.03011
0.84734 | 1.63371 | 0.03109
0.67072 | 1.63656 | 0.0346
0.53067 | 1.63996 | 0.03824
0.41976 | 1.64425 | 0.04267
0.33183 | 1.64851 | 0.04858
0.26261 | 1.65346 | 0.05629
0.20791 | 1.65869 | 0.06356
0.16452 | 1.66626 | 0.07245
0.13007 | 1.67547 | 0.08414
0.10309 | 1.68457 | 0.09928
0.08153 | 1.69361 | 0.11551
0.06443 | 1.70452 | 0.13373
0.05102 | 1.71956 | 0.14906
0.04042 | 1.73873 | 0.17137
0.03192 | 1.76035 | 0.19839
0.02528 | 1.7824 | 0.22572
0.01999 | 1.81223 | 0.25313