## Sheet1
20004.453 | 1.30825 | -0.02075
15829.126 | 1.31665 | -0.00622
12516.703 | 1.32275 | 0.00543
9909.4424 | 1.33168 | 0.01584
7835.48 | 1.33706 | 0.02197
6217.2461 | 1.3436 | 0.02795
4905.291 | 1.35235 | 0.03269
3881.2737 | 1.35902 | 0.03755
3070.9827 | 1.36621 | 0.0424
2430.7778 | 1.37389 | 0.04532
1923.1537 | 1.38238 | 0.04858
1522.4358 | 1.38763 | 0.0517
1203.8446 | 1.39596 | 0.05383
952.86591 | 1.40453 | 0.05671
754.27557 | 1.41388 | 0.05974
596.71857 | 1.42324 | 0.0621
471.96338 | 1.43112 | 0.06618
373.20856 | 1.44131 | 0.06714
295.47278 | 1.44973 | 0.07134
233.87738 | 1.46214 | 0.076
185.05922 | 1.47038 | 0.07951
146.35823 | 1.48266 | 0.08374
115.77804 | 1.49368 | 0.08919
91.6721 | 1.50618 | 0.09486
72.51701 | 1.51883 | 0.10262
57.36816 | 1.53145 | 0.11257
45.3629 | 1.54923 | 0.11974
35.93134 | 1.56734 | 0.12978
28.40909 | 1.58924 | 0.14069
22.48202 | 1.61481 | 0.15153
17.79613 | 1.64475 | 0.15782
14.06813 | 1.67455 | 0.15984
11.1448 | 1.70481 | 0.15846
8.81772 | 1.73631 | 0.1518
6.97545 | 1.7654 | 0.14027
5.5173 | 1.78721 | 0.12955
4.36941 | 1.80835 | 0.11609
3.45686 | 1.82434 | 0.10248
2.73547 | 1.83568 | 0.09
2.16054 | 1.84607 | 0.07979
1.70952 | 1.85368 | 0.07309
1.35352 | 1.85917 | 0.06727
1.07079 | 1.86397 | 0.06333
0.84734 | 1.86826 | 0.06062
0.67072 | 1.87319 | 0.0606
0.53067 | 1.87758 | 0.06206
0.41976 | 1.88253 | 0.06617
0.33183 | 1.88894 | 0.07099
0.26261 | 1.89751 | 0.08022
0.20791 | 1.90611 | 0.09429
0.16452 | 1.91295 | 0.11157
0.13007 | 1.91867 | 0.12892
0.10309 | 1.92757 | 0.14546
0.08153 | 1.94233 | 0.16461
0.06443 | 1.96132 | 0.18815
0.05102 | 1.98224 | 0.21406
0.04042 | 2.01154 | 0.24031
0.03192 | 2.05398 | 0.27653
0.02528 | 2.10149 | 0.32987
0.01999 | 2.14237 | 0.39796